## 原本
Cell Name | ラミセル
活物質重量 | 86.7 | mg
面積 | 23×25 | cm
硫黄含有量 | 7.53913 | ㎎/cm2
E/S | 3
電解液量 | 0.2601 | mL
Cレート | 0.1 | C
電圧範囲 | 1.0-3.0 | V
試験温度 | 25 | ℃
合材 | LR23:TiB:CNT:PPT=92:2:1:5
電解液 | 1MLiTFSI/FEC:EMC:D11(1.5:1:1)+4CM5M10%
セパレータ | P1F16

## Sheet2
Cell Name | Cell Name | ラミセル
活物質重量 | 活物質重量 | 99.92 | mg
面積 | 面積 | 23×25 | cm
硫黄含有量 | 硫黄含有量 | 8.688696 | ㎎/cm2
E/S | E/S | 5.5
電解液量 | 電解液量 | 0.54956 | mL
Cレート | Cレート | 0.1 | C
電圧範囲 | 電圧範囲 | 1.0-3.0 | V
試験温度 | 試験温度 | 25 | ℃
合材 | 合材 | MSC(69%):AB:x:CMC:SBR=90:5:1:1.5:2.5
電解液 | 電解液 | 1MLiTFSI/FEC:D2+5wt%LiFSI
セパレータ | セパレータ | P1F16
1,2,10,30,50,100,200,300