## GraphData
Cycle 00001 |  | Cycle 00002 |  | Cycle 00003 |  | Cycle 00004 |  | Cycle 00005 |  | Cycle 00006 |  | Cycle 00007 |  | Cycle 00008 |  | Cycle 00009 |  | Cycle 00010 |  | Cycle 00011 |  | Cycle 00012
Capacity | Voltage | Capacity | Voltage | Capacity | Voltage | Capacity | Voltage | Capacity | Voltage | Capacity | Voltage | Capacity | Voltage | Capacity | Voltage | Capacity | Voltage | Capacity | Voltage | Capacity | Voltage | Capacity | Voltage
0.012 | 2.8838 | 0.009 | 2.775 | 0.009 | 2.7475 | 0.009 | 2.7338 | 0.009 | 2.7175 | 0.009 | 2.7113 | 0.009 | 2.6988 | 0.009 | 2.6875 | 0.009 | 2.6738 | 0.009 | 2.6694 | 0.009 | 2.6606 | 0.009 | 2.6475
0.026 | 2.8706 | 0.014 | 2.7469 | 0.014 | 2.7194 | 0.014 | 2.705 | 0.014 | 2.6888 | 0.014 | 2.6813 | 0.014 | 2.6688 | 0.014 | 2.6569 | 0.014 | 2.6425 | 0.014 | 2.6375 | 0.014 | 2.6288 | 0.014 | 2.615
0.044 | 2.8581 | 0.019 | 2.7238 | 0.019 | 2.6969 | 0.019 | 2.6819 | 0.019 | 2.6656 | 0.019 | 2.6581 | 0.019 | 2.645 | 0.019 | 2.6331 | 0.019 | 2.6175 | 0.019 | 2.6125 | 0.019 | 2.6025 | 0.019 | 2.5888
0.063 | 2.8475 | 0.023 | 2.7044 | 0.023 | 2.6775 | 0.023 | 2.6631 | 0.023 | 2.6463 | 0.023 | 2.6381 | 0.023 | 2.625 | 0.023 | 2.6125 | 0.023 | 2.5963 | 0.023 | 2.5906 | 0.023 | 2.5813 | 0.023 | 2.5669
0.086 | 2.8356 | 0.028 | 2.6875 | 0.028 | 2.6606 | 0.028 | 2.6463 | 0.028 | 2.6294 | 0.028 | 2.6213 | 0.028 | 2.6069 | 0.028 | 2.5944 | 0.028 | 2.5781 | 0.028 | 2.5725 | 0.028 | 2.5625 | 0.028 | 2.5475
0.109 | 2.8244 | 0.032 | 2.6719 | 0.032 | 2.6463 | 0.032 | 2.6313 | 0.032 | 2.6138 | 0.032 | 2.605 | 0.032 | 2.5913 | 0.032 | 2.5781 | 0.032 | 2.5613 | 0.032 | 2.5556 | 0.032 | 2.545 | 0.032 | 2.53
0.137 | 2.8125 | 0.037 | 2.6581 | 0.037 | 2.6331 | 0.037 | 2.6175 | 0.037 | 2.6 | 0.037 | 2.5913 | 0.037 | 2.5769 | 0.037 | 2.5631 | 0.037 | 2.5463 | 0.037 | 2.5406 | 0.037 | 2.53 | 0.037 | 2.515
0.165 | 2.8006 | 0.042 | 2.6456 | 0.042 | 2.6206 | 0.042 | 2.6056 | 0.042 | 2.5875 | 0.042 | 2.5788 | 0.042 | 2.5638 | 0.042 | 2.55 | 0.042 | 2.5325 | 0.042 | 2.5269 | 0.042 | 2.5163 | 0.042 | 2.5006
0.193 | 2.79 | 0.046 | 2.6338 | 0.046 | 2.6094 | 0.046 | 2.5938 | 0.046 | 2.5756 | 0.046 | 2.5669 | 0.046 | 2.5513 | 0.046 | 2.5375 | 0.046 | 2.52 | 0.046 | 2.5138 | 0.046 | 2.5031 | 0.046 | 2.4875
0.221 | 2.7788 | 0.051 | 2.6231 | 0.056 | 2.5894 | 0.051 | 2.5831 | 0.051 | 2.5644 | 0.051 | 2.5556 | 0.051 | 2.54 | 0.051 | 2.5256 | 0.051 | 2.5081 | 0.051 | 2.5019 | 0.051 | 2.4906 | 0.051 | 2.4756
0.248 | 2.7681 | 0.06 | 2.6038 | 0.065 | 2.5713 | 0.056 | 2.5731 | 0.06 | 2.545 | 0.056 | 2.545 | 0.056 | 2.5294 | 0.056 | 2.515 | 0.056 | 2.4969 | 0.056 | 2.4906 | 0.056 | 2.4794 | 0.056 | 2.4638
0.281 | 2.7569 | 0.07 | 2.5863 | 0.074 | 2.555 | 0.065 | 2.555 | 0.07 | 2.5275 | 0.065 | 2.5256 | 0.065 | 2.5094 | 0.06 | 2.5044 | 0.06 | 2.4863 | 0.06 | 2.48 | 0.06 | 2.4688 | 0.06 | 2.4531
0.313 | 2.745 | 0.079 | 2.5706 | 0.084 | 2.54 | 0.074 | 2.5381 | 0.079 | 2.5106 | 0.074 | 2.5088 | 0.074 | 2.4919 | 0.07 | 2.4856 | 0.07 | 2.4669 | 0.07 | 2.4606 | 0.07 | 2.4494 | 0.065 | 2.4425
0.346 | 2.7338 | 0.088 | 2.5556 | 0.093 | 2.5269 | 0.084 | 2.5231 | 0.088 | 2.4956 | 0.084 | 2.4925 | 0.084 | 2.4756 | 0.079 | 2.4681 | 0.079 | 2.4494 | 0.079 | 2.4431 | 0.079 | 2.4313 | 0.074 | 2.4238
0.378 | 2.7225 | 0.097 | 2.5425 | 0.102 | 2.5138 | 0.093 | 2.5088 | 0.097 | 2.4819 | 0.093 | 2.4775 | 0.093 | 2.4606 | 0.088 | 2.4525 | 0.088 | 2.4331 | 0.088 | 2.4269 | 0.088 | 2.4156 | 0.084 | 2.4069
0.411 | 2.7119 | 0.107 | 2.53 | 0.111 | 2.5019 | 0.102 | 2.4956 | 0.107 | 2.4688 | 0.102 | 2.4638 | 0.102 | 2.4463 | 0.097 | 2.4381 | 0.097 | 2.4188 | 0.097 | 2.4119 | 0.097 | 2.4 | 0.093 | 2.3913
0.443 | 2.7013 | 0.116 | 2.5181 | 0.121 | 2.4906 | 0.111 | 2.4838 | 0.116 | 2.4569 | 0.111 | 2.4513 | 0.111 | 2.4338 | 0.107 | 2.4244 | 0.107 | 2.405 | 0.107 | 2.3981 | 0.107 | 2.3863 | 0.102 | 2.3769
0.481 | 2.69 | 0.125 | 2.5069 | 0.13 | 2.48 | 0.121 | 2.4719 | 0.125 | 2.4456 | 0.121 | 2.4394 | 0.121 | 2.4219 | 0.116 | 2.4113 | 0.116 | 2.3919 | 0.116 | 2.385 | 0.116 | 2.3731 | 0.111 | 2.3631
0.518 | 2.6788 | 0.139 | 2.4919 | 0.144 | 2.4656 | 0.13 | 2.4613 | 0.135 | 2.435 | 0.13 | 2.4275 | 0.13 | 2.41 | 0.125 | 2.3994 | 0.125 | 2.38 | 0.125 | 2.3731 | 0.125 | 2.3606 | 0.121 | 2.3506
0.555 | 2.6675 | 0.153 | 2.4775 | 0.158 | 2.4513 | 0.139 | 2.4506 | 0.144 | 2.4244 | 0.139 | 2.4169 | 0.139 | 2.3988 | 0.135 | 2.3881 | 0.135 | 2.3688 | 0.135 | 2.3613 | 0.135 | 2.3494 | 0.13 | 2.3388
0.592 | 2.6569 | 0.167 | 2.4638 | 0.172 | 2.4388 | 0.153 | 2.4356 | 0.158 | 2.41 | 0.153 | 2.4019 | 0.153 | 2.3838 | 0.144 | 2.3775 | 0.144 | 2.3575 | 0.144 | 2.3506 | 0.144 | 2.3388 | 0.139 | 2.3275
0.634 | 2.6456 | 0.181 | 2.4513 | 0.186 | 2.4263 | 0.167 | 2.4225 | 0.172 | 2.3963 | 0.167 | 2.3875 | 0.167 | 2.3694 | 0.158 | 2.3625 | 0.158 | 2.3425 | 0.158 | 2.3356 | 0.158 | 2.3238 | 0.149 | 2.3169
0.671 | 2.6356 | 0.195 | 2.4394 | 0.2 | 2.415 | 0.181 | 2.4094 | 0.186 | 2.3838 | 0.181 | 2.3744 | 0.181 | 2.3563 | 0.172 | 2.3481 | 0.172 | 2.3288 | 0.172 | 2.3219 | 0.172 | 2.3094 | 0.162 | 2.3025
0.713 | 2.625 | 0.209 | 2.4288 | 0.214 | 2.4044 | 0.195 | 2.3975 | 0.2 | 2.3719 | 0.195 | 2.3625 | 0.195 | 2.3438 | 0.186 | 2.3356 | 0.186 | 2.3156 | 0.186 | 2.3088 | 0.186 | 2.2969 | 0.176 | 2.2888
0.754 | 2.6144 | 0.223 | 2.4181 | 0.227 | 2.3938 | 0.209 | 2.3863 | 0.214 | 2.36 | 0.209 | 2.3506 | 0.209 | 2.3319 | 0.2 | 2.3231 | 0.2 | 2.3031 | 0.2 | 2.2963 | 0.2 | 2.285 | 0.19 | 2.2763
0.796 | 2.6044 | 0.241 | 2.4044 | 0.246 | 2.3806 | 0.223 | 2.3756 | 0.227 | 2.3494 | 0.223 | 2.3394 | 0.223 | 2.3213 | 0.214 | 2.3119 | 0.214 | 2.2925 | 0.214 | 2.285 | 0.214 | 2.2731 | 0.204 | 2.265
0.843 | 2.5938 | 0.26 | 2.3919 | 0.265 | 2.3681 | 0.237 | 2.365 | 0.246 | 2.3363 | 0.237 | 2.3288 | 0.237 | 2.3106 | 0.227 | 2.3013 | 0.227 | 2.2813 | 0.227 | 2.2744 | 0.232 | 2.2594 | 0.218 | 2.2538
0.889 | 2.5825 | 0.279 | 2.3806 | 0.283 | 2.3569 | 0.255 | 2.3519 | 0.265 | 2.3238 | 0.255 | 2.3156 | 0.255 | 2.2975 | 0.241 | 2.2906 | 0.246 | 2.2681 | 0.246 | 2.2613 | 0.251 | 2.2469 | 0.237 | 2.24
0.94 | 2.5719 | 0.297 | 2.3688 | 0.302 | 2.3456 | 0.274 | 2.34 | 0.283 | 2.3119 | 0.274 | 2.3031 | 0.274 | 2.2856 | 0.26 | 2.2781 | 0.265 | 2.255 | 0.265 | 2.2488 | 0.269 | 2.235 | 0.255 | 2.2281
0.991 | 2.5613 | 0.316 | 2.3581 | 0.32 | 2.335 | 0.292 | 2.3281 | 0.302 | 2.3006 | 0.292 | 2.2919 | 0.292 | 2.2738 | 0.279 | 2.2663 | 0.283 | 2.2438 | 0.283 | 2.2375 | 0.288 | 2.2238 | 0.274 | 2.2169
1.047 | 2.55 | 0.339 | 2.3456 | 0.344 | 2.3231 | 0.311 | 2.3175 | 0.32 | 2.2894 | 0.311 | 2.2813 | 0.311 | 2.2631 | 0.297 | 2.255 | 0.302 | 2.2331 | 0.306 | 2.2244 | 0.306 | 2.2131 | 0.292 | 2.2063
1.103 | 2.5394 | 0.362 | 2.3338 | 0.367 | 2.3113 | 0.33 | 2.3075 | 0.344 | 2.2775 | 0.334 | 2.2688 | 0.334 | 2.2506 | 0.316 | 2.245 | 0.325 | 2.2206 | 0.33 | 2.2125 | 0.33 | 2.2019 | 0.316 | 2.1938
1.163 | 2.5288 | 0.385 | 2.3225 | 0.39 | 2.3006 | 0.353 | 2.295 | 0.367 | 2.2656 | 0.358 | 2.2569 | 0.357 | 2.2388 | 0.339 | 2.2325 | 0.348 | 2.2088 | 0.353 | 2.2013 | 0.353 | 2.1906 | 0.339 | 2.1819
1.223 | 2.5181 | 0.409 | 2.3119 | 0.413 | 2.29 | 0.376 | 2.2838 | 0.39 | 2.2544 | 0.381 | 2.2456 | 0.381 | 2.2281 | 0.362 | 2.2219 | 0.371 | 2.1981 | 0.381 | 2.1894 | 0.381 | 2.1788 | 0.367 | 2.17
1.288 | 2.5075 | 0.436 | 2.3 | 0.441 | 2.2781 | 0.399 | 2.2731 | 0.418 | 2.2425 | 0.404 | 2.235 | 0.409 | 2.2163 | 0.385 | 2.2106 | 0.399 | 2.1863 | 0.409 | 2.1781 | 0.409 | 2.1675 | 0.395 | 2.1588
1.358 | 2.4969 | 0.464 | 2.2881 | 0.469 | 2.2669 | 0.422 | 2.2625 | 0.446 | 2.2306 | 0.432 | 2.2238 | 0.436 | 2.205 | 0.413 | 2.1994 | 0.427 | 2.1756 | 0.436 | 2.1675 | 0.441 | 2.1556 | 0.423 | 2.1481
1.432 | 2.4863 | 0.492 | 2.2775 | 0.497 | 2.2563 | 0.45 | 2.2513 | 0.474 | 2.22 | 0.46 | 2.2131 | 0.464 | 2.1944 | 0.441 | 2.1888 | 0.455 | 2.165 | 0.469 | 2.1563 | 0.474 | 2.145 | 0.455 | 2.1369
1.511 | 2.4756 | 0.525 | 2.2656 | 0.529 | 2.245 | 0.478 | 2.24 | 0.506 | 2.2081 | 0.488 | 2.2025 | 0.497 | 2.1831 | 0.474 | 2.1769 | 0.487 | 2.1544 | 0.506 | 2.1444 | 0.511 | 2.1338 | 0.492 | 2.125
1.595 | 2.465 | 0.557 | 2.2544 | 0.562 | 2.2338 | 0.511 | 2.2281 | 0.539 | 2.1975 | 0.52 | 2.1919 | 0.534 | 2.1713 | 0.506 | 2.1663 | 0.52 | 2.1438 | 0.543 | 2.1338 | 0.548 | 2.1231 | 0.529 | 2.1144
1.688 | 2.4544 | 0.59 | 2.2438 | 0.599 | 2.2225 | 0.543 | 2.2175 | 0.571 | 2.1869 | 0.557 | 2.18 | 0.571 | 2.1606 | 0.543 | 2.155 | 0.557 | 2.1331 | 0.585 | 2.1225 | 0.594 | 2.1119 | 0.571 | 2.1038
1.785 | 2.4438 | 0.627 | 2.2325 | 0.636 | 2.2119 | 0.576 | 2.2069 | 0.608 | 2.1763 | 0.594 | 2.1694 | 0.613 | 2.1494 | 0.585 | 2.1438 | 0.599 | 2.1219 | 0.631 | 2.1119 | 0.641 | 2.1013 | 0.618 | 2.0925
1.887 | 2.4331 | 0.664 | 2.2219 | 0.673 | 2.2013 | 0.613 | 2.1963 | 0.65 | 2.165 | 0.636 | 2.1581 | 0.655 | 2.1388 | 0.627 | 2.1331 | 0.645 | 2.1106 | 0.682 | 2.1006 | 0.692 | 2.09 | 0.669 | 2.0819
1.999 | 2.4225 | 0.706 | 2.2106 | 0.715 | 2.1906 | 0.65 | 2.1856 | 0.692 | 2.1544 | 0.683 | 2.1469 | 0.701 | 2.1281 | 0.673 | 2.1219 | 0.696 | 2.1 | 0.738 | 2.09 | 0.752 | 2.0788 | 0.724 | 2.0706
2.11 | 2.4119 | 0.747 | 2.2 | 0.761 | 2.1794 | 0.692 | 2.175 | 0.738 | 2.1438 | 0.729 | 2.1363 | 0.752 | 2.1175 | 0.724 | 2.1113 | 0.747 | 2.0894 | 0.794 | 2.0794 | 0.817 | 2.0681 | 0.785 | 2.06
2.236 | 2.4013 | 0.794 | 2.1894 | 0.808 | 2.1688 | 0.734 | 2.1644 | 0.789 | 2.1331 | 0.78 | 2.1256 | 0.808 | 2.1069 | 0.78 | 2.1006 | 0.808 | 2.0788 | 0.864 | 2.0681 | 0.887 | 2.0575 | 0.85 | 2.0494
2.361 | 2.3906 | 0.84 | 2.1788 | 0.859 | 2.1581 | 0.785 | 2.1531 | 0.84 | 2.1225 | 0.836 | 2.115 | 0.868 | 2.0963 | 0.84 | 2.09 | 0.873 | 2.0675 | 0.938 | 2.0575 | 0.961 | 2.0469 | 0.924 | 2.0388
2.496 | 2.38 | 0.891 | 2.1681 | 0.915 | 2.1475 | 0.84 | 2.1419 | 0.901 | 2.1119 | 0.896 | 2.1044 | 0.938 | 2.0856 | 0.905 | 2.0794 | 0.943 | 2.0575 | 1.021 | 2.0463 | 1.045 | 2.0363 | 1.008 | 2.0281
2.63 | 2.37 | 0.947 | 2.1575 | 0.975 | 2.1363 | 0.896 | 2.1313 | 0.961 | 2.1013 | 0.966 | 2.0938 | 1.012 | 2.075 | 0.98 | 2.0688 | 1.017 | 2.0469 | 1.114 | 2.0356 | 1.133 | 2.0263 | 1.096 | 2.0175
2.774 | 2.3594 | 1.008 | 2.1463 | 1.04 | 2.1256 | 0.956 | 2.1206 | 1.035 | 2.09 | 1.04 | 2.0831 | 1.091 | 2.0644 | 1.059 | 2.0581 | 1.105 | 2.0363 | 1.216 | 2.025 | 1.24 | 2.0156 | 1.198 | 2.0069
2.937 | 2.3481 | 1.073 | 2.1356 | 1.11 | 2.115 | 1.021 | 2.11 | 1.114 | 2.0794 | 1.114 | 2.0731 | 1.179 | 2.0538 | 1.147 | 2.0475 | 1.193 | 2.0263 | 1.328 | 2.0144 | 1.356 | 2.005 | 1.309 | 1.9963
3.104 | 2.3375 | 1.142 | 2.125 | 1.184 | 2.1044 | 1.096 | 2.0994 | 1.198 | 2.0688 | 1.203 | 2.0625 | 1.277 | 2.0431 | 1.244 | 2.0369 | 1.295 | 2.0156 | 1.449 | 2.0038 | 1.476 | 1.995 | 1.435 | 1.9856
3.276 | 2.3269 | 1.216 | 2.1144 | 1.268 | 2.0938 | 1.175 | 2.0888 | 1.291 | 2.0581 | 1.3 | 2.0519 | 1.388 | 2.0325 | 1.356 | 2.0263 | 1.416 | 2.005 | 1.583 | 1.9938 | 1.63 | 1.9844 | 1.579 | 1.975
3.461 | 2.3163 | 1.291 | 2.1044 | 1.356 | 2.0831 | 1.263 | 2.0781 | 1.388 | 2.0475 | 1.402 | 2.0419 | 1.509 | 2.0219 | 1.476 | 2.0156 | 1.537 | 1.995 | 1.741 | 1.9831 | 1.792 | 1.9738 | 1.746 | 1.9644
3.656 | 2.3056 | 1.374 | 2.0938 | 1.449 | 2.0731 | 1.356 | 2.0675 | 1.504 | 2.0369 | 1.523 | 2.0313 | 1.648 | 2.0113 | 1.616 | 2.005 | 1.681 | 1.9844 | 1.922 | 1.9725 | 1.983 | 1.9631 | 1.927 | 1.9538
3.865 | 2.295 | 1.472 | 2.0831 | 1.555 | 2.0625 | 1.453 | 2.0575 | 1.63 | 2.0263 | 1.658 | 2.0206 | 1.801 | 2.0006 | 1.764 | 1.995 | 1.843 | 1.9738 | 2.126 | 1.9619 | 2.196 | 1.9525 | 2.145 | 1.9431
4.088 | 2.2844 | 1.565 | 2.0731 | 1.671 | 2.0519 | 1.569 | 2.0469 | 1.774 | 2.0156 | 1.797 | 2.0106 | 1.978 | 1.99 | 1.936 | 1.9844 | 2.029 | 1.9631 | 2.368 | 1.9513 | 2.451 | 1.9419 | 2.386 | 1.9325
4.334 | 2.2738 | 1.676 | 2.0625 | 1.797 | 2.0419 | 1.699 | 2.0363 | 1.922 | 2.005 | 1.964 | 2 | 2.173 | 1.9794 | 2.131 | 1.9738 | 2.233 | 1.9525 | 2.651 | 1.9406 | 2.739 | 1.9313 | 2.679 | 1.9219
4.603 | 2.2631 | 1.797 | 2.0519 | 1.941 | 2.0313 | 1.829 | 2.0263 | 2.085 | 1.995 | 2.154 | 1.9894 | 2.4 | 1.9688 | 2.363 | 1.9631 | 2.489 | 1.9419 | 2.981 | 1.93 | 3.088 | 1.9206 | 3.036 | 1.9113
4.891 | 2.2525 | 1.922 | 2.0419 | 2.099 | 2.0206 | 1.987 | 2.0156 | 2.289 | 1.9844 | 2.368 | 1.9788 | 2.66 | 1.9581 | 2.619 | 1.9525 | 2.767 | 1.9313 | 3.38 | 1.9194 | 3.501 | 1.91 | 3.454 | 1.9006
5.207 | 2.2419 | 2.062 | 2.0313 | 2.266 | 2.0106 | 2.173 | 2.005 | 2.512 | 1.9738 | 2.614 | 1.9681 | 2.962 | 1.9475 | 2.934 | 1.9419 | 3.101 | 1.9206 | 3.891 | 1.9088 | 4.025 | 1.8994 | 4.025 | 1.89
5.555 | 2.2313 | 2.219 | 2.0206 | 2.47 | 2 | 2.354 | 1.995 | 2.767 | 1.9631 | 2.897 | 1.9575 | 3.32 | 1.9369 | 3.296 | 1.9313 | 3.501 | 1.91 | 4.513 | 1.8988 | 4.689 | 1.8888 | 4.787 | 1.8794
5.927 | 2.2206 | 2.382 | 2.0106 | 2.698 | 1.9894 | 2.581 | 1.9844 | 3.064 | 1.9525 | 3.232 | 1.9469 | 3.751 | 1.9263 | 3.747 | 1.9206 | 4.011 | 1.8994 | 5.437 | 1.8881 | 5.585 | 1.8781 | 6.022 | 1.8688
6.335 | 2.21 | 2.568 | 2 | 2.958 | 1.9788 | 2.837 | 1.9738 | 3.417 | 1.9419 | 3.622 | 1.9363 | 4.29 | 1.9156 | 4.299 | 1.91 | 4.657 | 1.8888 | 7.048 | 1.8775 | 6.96 | 1.8675 | 11.593 | 1.8594
6.758 | 2.1994 | 2.777 | 1.9894 | 3.255 | 1.9681 | 3.134 | 1.9631 | 3.844 | 1.9313 | 4.109 | 1.9256 | 4.977 | 1.905 | 5.038 | 1.8994 | 5.595 | 1.8781 | 11.31 | 1.8675 | 10.985 | 1.8569 | 17.165 | 1.8619
7.227 | 2.1888 | 3.009 | 1.9788 | 3.594 | 1.9575 | 3.478 | 1.9525 | 4.36 | 1.9206 | 4.713 | 1.915 | 5.938 | 1.8944 | 6.138 | 1.8888 | 7.34 | 1.8675 | 16.882 | 1.8581 | 16.557 | 1.8581 | 22.736 | 1.8638
7.719 | 2.1781 | 3.264 | 1.9681 | 4.002 | 1.9469 | 3.895 | 1.9419 | 5.014 | 1.91 | 5.46 | 1.9044 | 7.433 | 1.8838 | 8.343 | 1.8781 | 12.912 | 1.865 | 22.453 | 1.8581 | 22.128 | 1.8619 | 28.308 | 1.8656
8.234 | 2.1675 | 3.552 | 1.9575 | 4.499 | 1.9363 | 4.406 | 1.9313 | 5.896 | 1.8994 | 6.472 | 1.8938 | 10.108 | 1.8731 | 13.915 | 1.8731 | 18.483 | 1.87 | 28.025 | 1.8644 | 27.7 | 1.865 | 33.879 | 1.8663
8.801 | 2.1569 | 3.882 | 1.9469 | 5.103 | 1.9256 | 5.019 | 1.9206 | 7.28 | 1.8888 | 7.949 | 1.8831 | 15.679 | 1.8656 | 19.486 | 1.8663 | 24.055 | 1.8738 | 33.596 | 1.8694 | 33.271 | 1.8675 | 39.451 | 1.8669
9.414 | 2.1463 | 4.262 | 1.9363 | 5.855 | 1.915 | 5.822 | 1.91 | 12.852 | 1.88 | 10.567 | 1.8725 | 21.251 | 1.87 | 25.058 | 1.8681 | 29.626 | 1.8769 | 39.168 | 1.8725 | 38.843 | 1.8694 | 45.022 | 1.8669
10.068 | 2.1356 | 4.699 | 1.9256 | 6.913 | 1.9044 | 6.95 | 1.8994 | 18.423 | 1.8856 | 16.139 | 1.8688 | 26.822 | 1.8775 | 30.629 | 1.8738 | 35.198 | 1.8788 | 44.739 | 1.8744 | 44.414 | 1.8706 | 50.594 | 1.8675
10.76 | 2.125 | 5.223 | 1.915 | 8.603 | 1.8938 | 9.133 | 1.8888 | 23.995 | 1.8925 | 21.71 | 1.8763 | 32.394 | 1.8831 | 36.201 | 1.8781 | 40.769 | 1.8794 | 50.311 | 1.8756 | 49.986 | 1.8706 | 56.165 | 1.8631
11.466 | 2.1144 | 5.873 | 1.9044 | 14.175 | 1.8875 | 14.704 | 1.8819 | 29.566 | 1.8975 | 27.282 | 1.885 | 37.965 | 1.8875 | 41.772 | 1.8819 | 46.341 | 1.8806 | 55.882 | 1.8763 | 55.557 | 1.8713 | 61.737 | 1.8531
12.106 | 2.1044 | 6.714 | 1.8938 | 19.748 | 1.8956 | 20.276 | 1.8794 | 35.138 | 1.9006 | 32.853 | 1.8906 | 43.537 | 1.8906 | 47.344 | 1.8844 | 51.912 | 1.8813 | 61.454 | 1.8763 | 61.129 | 1.8713 | 67.308 | 1.8525
12.761 | 2.0938 | 7.912 | 1.8831 | 25.322 | 1.9019 | 25.847 | 1.8875 | 40.709 | 1.9038 | 38.425 | 1.8944 | 49.108 | 1.8925 | 52.915 | 1.8856 | 57.484 | 1.8813 | 67.025 | 1.8744 | 66.7 | 1.8675 | 72.88 | 1.8563
13.365 | 2.0831 | 10.396 | 1.8725 | 30.893 | 1.8969 | 31.419 | 1.8969 | 46.281 | 1.9056 | 43.996 | 1.8969 | 54.68 | 1.8938 | 58.487 | 1.8863 | 63.055 | 1.8738 | 72.597 | 1.8644 | 72.272 | 1.8594 | 78.451 | 1.8588
13.885 | 2.0731 | 15.967 | 1.875 | 36.465 | 1.8994 | 36.99 | 1.9038 | 51.852 | 1.9075 | 49.568 | 1.8988 | 60.251 | 1.8944 | 64.058 | 1.8863 | 68.627 | 1.8681 | 78.168 | 1.8606 | 77.843 | 1.8588 | 84.023 | 1.86
14.368 | 2.0625 | 21.046 | 1.8856 | 42.036 | 1.9081 | 42.562 | 1.9081 | 57.424 | 1.9088 | 55.139 | 1.9 | 65.823 | 1.8944 | 69.63 | 1.8869 | 74.198 | 1.87 | 83.74 | 1.8644 | 83.415 | 1.86 | 89.594 | 1.8606
14.804 | 2.0519 | 26.618 | 1.8956 | 47.608 | 1.915 | 48.133 | 1.9113 | 62.995 | 1.9044 | 60.711 | 1.9013 | 71.394 | 1.8856 | 75.201 | 1.8806 | 79.77 | 1.8731 | 89.311 | 1.8675 | 88.986 | 1.8619 | 95.166 | 1.8613
15.157 | 2.0419 | 32.189 | 1.9038 | 53.179 | 1.9188 | 53.705 | 1.9138 | 68.567 | 1.8969 | 66.282 | 1.9019 | 76.966 | 1.88 | 80.773 | 1.8731 | 85.341 | 1.8756 | 94.885 | 1.8688 | 94.558 | 1.8638 | 100.737 | 1.8606
15.5 | 2.0313 | 37.761 | 1.9106 | 58.751 | 1.9225 | 59.276 | 1.9156 | 74.138 | 1.8988 | 71.854 | 1.8975 | 82.537 | 1.8819 | 86.344 | 1.8738 | 90.913 | 1.8769 | 100.458 | 1.8694 | 100.129 | 1.865 | 106.309 | 1.86
15.807 | 2.0206 | 43.332 | 1.9094 | 64.322 | 1.9244 | 64.848 | 1.9163 | 79.71 | 1.9019 | 77.425 | 1.8894 | 88.109 | 1.8856 | 91.916 | 1.8775 | 96.485 | 1.8775 | 106.03 | 1.8694 | 105.701 | 1.8656 | 111.88 | 1.8594
16.071 | 2.0106 | 48.904 | 1.9019 | 69.894 | 1.9256 | 70.421 | 1.9175 | 85.281 | 1.9044 | 82.997 | 1.8888 | 93.68 | 1.8881 | 97.487 | 1.8806 | 102.056 | 1.8775 | 111.601 | 1.8688 | 111.272 | 1.865 | 117.452 | 1.8581
16.318 | 2 | 54.475 | 1.9075 | 75.465 | 1.9269 | 75.995 | 1.9175 | 90.853 | 1.9063 | 88.568 | 1.8913 | 99.252 | 1.89 | 103.059 | 1.8825 | 107.628 | 1.8769 | 117.173 | 1.8681 | 116.844 | 1.8631 | 123.023 | 1.8525
16.545 | 1.9894 | 60.047 | 1.9163 | 81.037 | 1.9275 | 81.566 | 1.9094 | 96.424 | 1.9069 | 94.14 | 1.8938 | 104.823 | 1.8906 | 108.632 | 1.8788 | 113.199 | 1.8763 | 122.744 | 1.8675 | 122.415 | 1.8544 | 128.595 | 1.8438
16.749 | 1.9788 | 65.618 | 1.9219 | 86.608 | 1.9281 | 87.138 | 1.9044 | 101.996 | 1.9075 | 99.711 | 1.8956 | 110.395 | 1.89 | 114.206 | 1.8694 | 118.771 | 1.8756 | 128.316 | 1.8644 | 127.987 | 1.8506 | 134.166 | 1.8431
16.93 | 1.9681 | 71.19 | 1.9256 | 92.18 | 1.9263 | 92.709 | 1.9063 | 107.569 | 1.9075 | 105.283 | 1.8963 | 115.966 | 1.89 | 119.777 | 1.8688 | 124.342 | 1.8694 | 133.887 | 1.855 | 133.558 | 1.8506 | 139.738 | 1.8456
17.107 | 1.9575 | 76.761 | 1.9288 | 97.751 | 1.9169 | 98.281 | 1.91 | 113.143 | 1.9069 | 110.854 | 1.8969 | 121.538 | 1.8894 | 125.349 | 1.8719 | 129.914 | 1.8613 | 139.459 | 1.8531 | 139.13 | 1.8513 | 145.309 | 1.8469
17.269 | 1.9469 | 82.333 | 1.9306 | 103.323 | 1.9144 | 103.852 | 1.9125 | 118.714 | 1.9069 | 116.426 | 1.8969 | 127.109 | 1.8844 | 130.92 | 1.8738 | 135.485 | 1.8606 | 145.03 | 1.855 | 144.701 | 1.8525 | 150.881 | 1.8469
17.418 | 1.9363 | 87.904 | 1.9319 | 108.894 | 1.9163 | 109.424 | 1.9144 | 124.286 | 1.9044 | 121.997 | 1.8963 | 132.681 | 1.875 | 136.492 | 1.875 | 141.057 | 1.8631 | 150.602 | 1.8556 | 150.273 | 1.8525 | 156.452 | 1.8469
17.562 | 1.9256 | 93.476 | 1.9331 | 114.466 | 1.92 | 114.995 | 1.9156 | 129.857 | 1.895 | 127.569 | 1.8956 | 138.252 | 1.8738 | 142.063 | 1.8756 | 146.628 | 1.865 | 156.173 | 1.8556 | 155.844 | 1.8531 | 162.024 | 1.8456
17.701 | 1.915 | 99.048 | 1.9319 | 120.037 | 1.9225 | 120.567 | 1.9156 | 135.429 | 1.8931 | 133.14 | 1.895 | 143.824 | 1.8769 | 147.635 | 1.875 | 152.2 | 1.8669 | 161.745 | 1.855 | 161.416 | 1.8525 | 167.595 | 1.8444
17.826 | 1.9044 | 104.619 | 1.9219 | 125.609 | 1.9238 | 126.138 | 1.915 | 141 | 1.895 | 138.712 | 1.8931 | 149.395 | 1.8788 | 153.206 | 1.8738 | 157.771 | 1.8625 | 167.316 | 1.8544 | 166.987 | 1.8506 | 173.167 | 1.8425
17.961 | 1.8938 | 110.191 | 1.9181 | 131.18 | 1.9244 | 131.71 | 1.915 | 146.572 | 1.8969 | 144.283 | 1.885 | 154.967 | 1.8794 | 158.778 | 1.8731 | 163.343 | 1.8531 | 172.888 | 1.8531 | 172.559 | 1.8494 | 178.738 | 1.8406
18.086 | 1.8831 | 115.762 | 1.9225 | 136.752 | 1.9244 | 137.281 | 1.9075 | 152.143 | 1.8981 | 149.855 | 1.8806 | 160.538 | 1.88 | 164.349 | 1.8719 | 168.914 | 1.8513 | 178.459 | 1.8519 | 178.13 | 1.8475 | 184.31 | 1.8331
18.207 | 1.8725 | 121.334 | 1.9269 | 142.323 | 1.9244 | 142.853 | 1.8994 | 157.715 | 1.8988 | 155.426 | 1.8819 | 166.11 | 1.8794 | 169.921 | 1.865 | 174.486 | 1.8531 | 184.031 | 1.8506 | 183.702 | 1.8406 | 189.882 | 1.8244
18.323 | 1.8619 | 126.905 | 1.9288 | 147.895 | 1.9238 | 148.424 | 1.9 | 163.286 | 1.8981 | 160.998 | 1.8838 | 171.681 | 1.8781 | 175.492 | 1.8575 | 180.057 | 1.8538 | 189.602 | 1.8488 | 189.273 | 1.8331 | 195.453 | 1.8238
18.435 | 1.8519 | 132.477 | 1.93 | 153.466 | 1.9238 | 153.996 | 1.9031 | 168.858 | 1.8975 | 166.569 | 1.8844 | 177.253 | 1.8769 | 181.064 | 1.8575 | 185.629 | 1.8544 | 195.174 | 1.8475 | 194.845 | 1.8319 | 201.025 | 1.8256
18.551 | 1.8413 | 138.048 | 1.9306 | 159.038 | 1.9213 | 159.567 | 1.9056 | 174.429 | 1.8969 | 172.141 | 1.885 | 182.824 | 1.875 | 186.635 | 1.8594 | 191.2 | 1.8538 | 200.745 | 1.8456 | 200.416 | 1.8331 | 206.596 | 1.8256
18.662 | 1.8306 | 143.62 | 1.9313 | 164.609 | 1.9119 | 165.139 | 1.9075 | 180.001 | 1.8956 | 177.712 | 1.8844 | 188.396 | 1.8656 | 192.207 | 1.86 | 196.772 | 1.8531 | 206.317 | 1.8388 | 205.99 | 1.8331 | 212.168 | 1.8256
18.764 | 1.8206 | 149.191 | 1.9313 | 170.181 | 1.9088 | 170.71 | 1.9056 | 185.572 | 1.8938 | 183.284 | 1.8838 | 193.967 | 1.86 | 197.778 | 1.86 | 202.343 | 1.8519 | 211.888 | 1.83 | 211.563 | 1.8325 | 217.739 | 1.8244
18.876 | 1.81 | 154.763 | 1.9313 | 175.752 | 1.9106 | 176.282 | 1.8963 | 191.144 | 1.885 | 188.856 | 1.8825 | 199.539 | 1.8613 | 203.35 | 1.8594 | 207.915 | 1.85 | 217.46 | 1.8288 | 217.135 | 1.8313 | 223.311 | 1.8225
18.983 | 1.7994 | 160.334 | 1.9313 | 181.324 | 1.9131 | 181.853 | 1.8938 | 196.715 | 1.8813 | 194.427 | 1.8819 | 205.11 | 1.8625 | 208.921 | 1.8581 | 213.486 | 1.8481 | 223.031 | 1.83 | 222.706 | 1.8294 | 228.882 | 1.8206
19.085 | 1.7894 | 165.906 | 1.9306 | 186.895 | 1.9138 | 187.425 | 1.8963 | 202.287 | 1.8825 | 199.999 | 1.8806 | 210.682 | 1.8638 | 214.493 | 1.8563 | 219.058 | 1.8463 | 228.603 | 1.83 | 228.278 | 1.8275 | 234.454 | 1.8125
19.192 | 1.7788 | 171.477 | 1.9281 | 192.467 | 1.9138 | 192.996 | 1.8988 | 207.858 | 1.8838 | 205.57 | 1.8744 | 216.253 | 1.8638 | 220.064 | 1.8538 | 224.629 | 1.8406 | 234.174 | 1.83 | 233.849 | 1.8256 | 240.025 | 1.8025
19.303 | 1.7681 | 177.049 | 1.9188 | 198.038 | 1.9138 | 198.568 | 1.9006 | 213.43 | 1.8844 | 211.142 | 1.8669 | 221.825 | 1.8625 | 225.636 | 1.8438 | 230.201 | 1.8319 | 239.746 | 1.8288 | 239.421 | 1.8206 | 245.597 | 1.8006
19.414 | 1.7581 | 182.62 | 1.9169 | 203.61 | 1.9131 | 204.139 | 1.8963 | 219.001 | 1.8844 | 216.713 | 1.8656 | 227.396 | 1.8613 | 231.207 | 1.8381 | 235.772 | 1.83 | 245.317 | 1.8269 | 244.96 | 1.81 | 251.168 | 1.8013
19.544 | 1.7475 | 188.192 | 1.9194 | 209.181 | 1.9125 | 209.711 | 1.8888 | 224.573 | 1.8831 | 222.285 | 1.8675 | 232.968 | 1.86 | 236.779 | 1.8388 | 241.344 | 1.8313 | 250.889 | 1.825 | 250.531 | 1.8069 | 256.74 | 1.8013
19.684 | 1.7369 | 193.763 | 1.9219 | 214.753 | 1.9119 | 215.282 | 1.8894 | 230.144 | 1.8825 | 227.856 | 1.8681 | 238.539 | 1.8581 | 242.35 | 1.8394 | 246.915 | 1.8319 | 256.46 | 1.8225 | 256.103 | 1.8069 | 262.311 | 1.8
19.828 | 1.7269 | 199.335 | 1.9238 | 220.324 | 1.9113 | 220.854 | 1.8919 | 235.716 | 1.8813 | 233.428 | 1.8688 | 244.111 | 1.8513 | 247.922 | 1.8388 | 252.487 | 1.8319 | 262.032 | 1.8194 | 261.674 | 1.8069 | 267.883 | 1.7988
19.999 | 1.7163 | 204.906 | 1.925 | 225.896 | 1.91 | 226.425 | 1.8925 | 241.287 | 1.88 | 238.999 | 1.8681 | 249.682 | 1.8431 | 253.493 | 1.8381 | 258.058 | 1.825 | 267.603 | 1.8094 | 267.246 | 1.8063 | 273.454 | 1.7963
20.199 | 1.7056 | 210.478 | 1.9256 | 231.467 | 1.9088 | 231.997 | 1.8931 | 246.859 | 1.8769 | 244.571 | 1.8669 | 255.254 | 1.8419 | 259.065 | 1.8369 | 263.63 | 1.8169 | 273.175 | 1.8038 | 272.817 | 1.805 | 279.026 | 1.7938
20.417 | 1.6956 | 216.049 | 1.925 | 237.039 | 1.9081 | 237.568 | 1.8925 | 252.43 | 1.8681 | 250.142 | 1.8656 | 260.825 | 1.8431 | 264.636 | 1.835 | 269.201 | 1.8156 | 278.746 | 1.8025 | 278.389 | 1.8025 | 284.597 | 1.7906
20.691 | 1.685 | 221.621 | 1.9244 | 242.612 | 1.9038 | 243.14 | 1.8913 | 258.002 | 1.8644 | 255.714 | 1.8638 | 266.397 | 1.8431 | 270.208 | 1.8331 | 274.773 | 1.8163 | 284.318 | 1.8031 | 283.96 | 1.8 | 290.169 | 1.7856
21.049 | 1.6744 | 227.192 | 1.9225 | 248.186 | 1.895 | 248.711 | 1.8906 | 263.573 | 1.8644 | 261.285 | 1.86 | 271.968 | 1.8431 | 275.779 | 1.8313 | 280.344 | 1.8156 | 289.889 | 1.8025 | 289.532 | 1.7975 | 295.257 | 1.775
21.48 | 1.6644 | 232.764 | 1.9125 | 253.757 | 1.8931 | 254.283 | 1.8888 | 269.145 | 1.8656 | 266.857 | 1.8506 | 277.54 | 1.8419 | 281.351 | 1.8288 | 285.916 | 1.8138 | 295.461 | 1.8013 | 295.103 | 1.7931 | 300.829 | 1.7694
22.242 | 1.6538 | 238.335 | 1.9088 | 259.329 | 1.895 | 259.854 | 1.8825 | 274.714 | 1.865 | 272.428 | 1.8469 | 283.111 | 1.8406 | 286.922 | 1.8269 | 291.487 | 1.8119 | 301.032 | 1.7994 | 300.517 | 1.7825 | 306.4 | 1.7688
27.813 | 1.6513 | 243.907 | 1.9113 | 264.9 | 1.8956 | 265.426 | 1.8756 | 280.284 | 1.865 | 278 | 1.8475 | 288.683 | 1.8381 | 292.494 | 1.8244 | 297.059 | 1.81 | 306.604 | 1.7963 | 306.088 | 1.775 | 311.972 | 1.7688
32.108 | 1.6619 | 249.478 | 1.9131 | 270.472 | 1.8956 | 270.997 | 1.875 | 285.855 | 1.8638 | 283.571 | 1.8481 | 294.254 | 1.8363 | 298.065 | 1.8219 | 302.63 | 1.8075 | 312.175 | 1.7938 | 311.66 | 1.775 | 317.543 | 1.7681
37.438 | 1.6725 | 255.05 | 1.9138 | 276.043 | 1.8956 | 276.569 | 1.8756 | 291.427 | 1.8625 | 289.143 | 1.8475 | 299.826 | 1.8306 | 303.637 | 1.8188 | 308.202 | 1.805 | 317.747 | 1.7906 | 317.231 | 1.7756 | 323.115 | 1.7613
43.01 | 1.68 | 260.623 | 1.9138 | 281.615 | 1.8944 | 282.142 | 1.8763 | 296.998 | 1.8606 | 294.714 | 1.8469 | 305.397 | 1.8213 | 309.208 | 1.8106 | 313.773 | 1.8025 | 323.318 | 1.7838 | 322.803 | 1.775 | 328.352 | 1.7506
48.581 | 1.6863 | 266.196 | 1.9138 | 287.186 | 1.8938 | 287.716 | 1.8756 | 302.57 | 1.8588 | 300.286 | 1.8456 | 310.969 | 1.8181 | 314.78 | 1.8031 | 319.345 | 1.7994 | 328.449 | 1.7738 | 328.374 | 1.7694 | 333.923 | 1.7475
54.153 | 1.6819 | 271.768 | 1.9131 | 292.758 | 1.8919 | 293.287 | 1.875 | 308.141 | 1.8575 | 305.857 | 1.8438 | 316.54 | 1.8175 | 320.351 | 1.8025 | 324.916 | 1.7969 | 334.02 | 1.77 | 333.277 | 1.7588 | 339.495 | 1.7475
58.095 | 1.6713 | 277.339 | 1.9125 | 298.329 | 1.8913 | 298.859 | 1.8744 | 313.713 | 1.8513 | 311.429 | 1.8413 | 322.112 | 1.8175 | 325.923 | 1.8025 | 330.488 | 1.7931 | 339.592 | 1.7694 | 338.849 | 1.755 | 345.066 | 1.7475
63.666 | 1.6719 | 282.911 | 1.9119 | 303.901 | 1.89 | 304.43 | 1.8725 | 319.284 | 1.8425 | 317 | 1.8394 | 327.683 | 1.8169 | 331.494 | 1.8019 | 336.059 | 1.785 | 345.163 | 1.7694 | 344.42 | 1.7556 | 350.638 | 1.7456
69.224 | 1.6825 | 288.482 | 1.9113 | 309.472 | 1.8888 | 310.002 | 1.8713 | 324.856 | 1.8406 | 322.572 | 1.835 | 333.255 | 1.815 | 337.066 | 1.8 | 341.631 | 1.7763 | 350.735 | 1.7681 | 349.992 | 1.7544 | 356.209 | 1.7369
74.795 | 1.6919 | 294.054 | 1.91 | 315.044 | 1.8875 | 315.573 | 1.8688 | 330.427 | 1.8413 | 328.143 | 1.8256 | 338.826 | 1.8131 | 342.637 | 1.7981 | 347.202 | 1.7738 | 356.306 | 1.7644 | 355.563 | 1.7513 | 361.586 | 1.7269
80.367 | 1.6981 | 299.625 | 1.9031 | 320.615 | 1.8856 | 321.145 | 1.8613 | 335.999 | 1.8413 | 333.715 | 1.8219 | 344.398 | 1.8113 | 348.209 | 1.7956 | 352.774 | 1.7738 | 361.464 | 1.7538 | 361.135 | 1.7481 | 367.157 | 1.7244
85.94 | 1.7038 | 305.197 | 1.8956 | 326.187 | 1.8838 | 326.716 | 1.8556 | 341.57 | 1.8413 | 339.286 | 1.8206 | 349.969 | 1.8081 | 353.78 | 1.7925 | 358.345 | 1.7725 | 367.036 | 1.7481 | 366.706 | 1.745 | 372.729 | 1.7238
91.513 | 1.7075 | 310.769 | 1.8956 | 331.758 | 1.8763 | 332.288 | 1.8556 | 347.142 | 1.8406 | 344.858 | 1.8213 | 355.541 | 1.8056 | 359.352 | 1.79 | 363.917 | 1.7713 | 372.607 | 1.7463 | 372.278 | 1.7413 | 378.3 | 1.7219
97.085 | 1.71 | 316.34 | 1.8975 | 337.33 | 1.8694 | 337.859 | 1.8556 | 352.713 | 1.8388 | 350.429 | 1.82 | 361.112 | 1.8031 | 364.923 | 1.785 | 369.488 | 1.7688 | 378.179 | 1.7456 | 377.849 | 1.7375 | 383.872 | 1.7194
102.656 | 1.7125 | 321.912 | 1.8994 | 342.901 | 1.8694 | 343.431 | 1.855 | 358.285 | 1.8363 | 356.001 | 1.8188 | 366.684 | 1.7956 | 370.263 | 1.7744 | 375.06 | 1.7656 | 383.75 | 1.7438 | 383.421 | 1.7338 | 389.443 | 1.7119
108.228 | 1.7056 | 327.483 | 1.9 | 348.473 | 1.8706 | 349.002 | 1.855 | 363.856 | 1.8344 | 361.572 | 1.8175 | 372.255 | 1.7869 | 375.834 | 1.7694 | 380.631 | 1.7625 | 389.322 | 1.7419 | 388.992 | 1.7294 | 394.207 | 1.7013
111.422 | 1.6956 | 333.055 | 1.9 | 354.044 | 1.8713 | 354.574 | 1.8538 | 369.428 | 1.83 | 367.144 | 1.815 | 377.827 | 1.7844 | 381.406 | 1.7681 | 386.203 | 1.7588 | 394.893 | 1.7388 | 394.564 | 1.7256 | 399.779 | 1.6969
116.994 | 1.6906 | 338.628 | 1.8994 | 359.616 | 1.8713 | 360.145 | 1.8519 | 374.999 | 1.82 | 372.715 | 1.8131 | 383.398 | 1.7838 | 386.977 | 1.7681 | 391.774 | 1.7525 | 400.465 | 1.735 | 400.135 | 1.7213 | 405.35 | 1.695
122.565 | 1.6975 | 344.201 | 1.8981 | 365.187 | 1.8706 | 365.717 | 1.85 | 380.571 | 1.8156 | 378.287 | 1.8106 | 388.97 | 1.7831 | 392.549 | 1.7675 | 396.714 | 1.7425 | 406.036 | 1.7313 | 405.707 | 1.7169 | 410.922 | 1.6913
128.137 | 1.7063 | 349.773 | 1.8944 | 370.759 | 1.8694 | 371.288 | 1.8481 | 386.142 | 1.8163 | 383.858 | 1.8075 | 394.541 | 1.7813 | 398.12 | 1.7656 | 402.286 | 1.7369 | 411.608 | 1.7269 | 411.278 | 1.7125 | 416.493 | 1.6869
133.708 | 1.7138 | 355.344 | 1.885 | 376.33 | 1.8675 | 376.86 | 1.8444 | 391.714 | 1.8163 | 389.432 | 1.8006 | 400.115 | 1.7794 | 403.692 | 1.7613 | 407.857 | 1.7356 | 417.179 | 1.7188 | 416.85 | 1.7069 | 422.065 | 1.6819
139.28 | 1.7169 | 360.916 | 1.8806 | 381.902 | 1.8656 | 382.431 | 1.835 | 397.285 | 1.8156 | 395.005 | 1.7919 | 405.688 | 1.7763 | 408.822 | 1.7506 | 413.429 | 1.7344 | 422.161 | 1.7081 | 421.943 | 1.6963 | 427.636 | 1.6769
144.424 | 1.7063 | 366.487 | 1.8825 | 387.473 | 1.86 | 388.003 | 1.83 | 402.857 | 1.8138 | 400.577 | 1.7888 | 411.26 | 1.7738 | 414.394 | 1.7438 | 419 | 1.7325 | 427.733 | 1.7025 | 427.515 | 1.6869 | 433.208 | 1.6706
149.996 | 1.6988 | 372.059 | 1.8844 | 393.045 | 1.8506 | 393.574 | 1.8294 | 408.428 | 1.8119 | 406.148 | 1.7888 | 416.831 | 1.77 | 419.965 | 1.7419 | 424.572 | 1.7288 | 433.304 | 1.7006 | 433.086 | 1.6831 | 438.779 | 1.665
155.567 | 1.7063 | 377.63 | 1.8844 | 398.616 | 1.8481 | 399.146 | 1.8294 | 414 | 1.8094 | 411.72 | 1.7875 | 422.403 | 1.7669 | 425.537 | 1.7413 | 429.735 | 1.7181 | 438.876 | 1.6975 | 438.658 | 1.68 | 444.351 | 1.6588
161.139 | 1.715 | 383.202 | 1.8844 | 404.188 | 1.8488 | 404.717 | 1.8281 | 419.571 | 1.8063 | 417.291 | 1.7863 | 427.974 | 1.7619 | 431.108 | 1.74 | 435.306 | 1.7106 | 444.447 | 1.6938 | 444.229 | 1.6769 | 449.922 | 1.6519
166.71 | 1.72 | 388.773 | 1.8831 | 409.759 | 1.85 | 410.289 | 1.8269 | 425.143 | 1.8 | 422.863 | 1.7844 | 433.495 | 1.7513 | 436.68 | 1.7381 | 440.878 | 1.7081 | 450.019 | 1.69 | 449.801 | 1.6725 | 455.494 | 1.645
172.282 | 1.7238 | 394.345 | 1.8819 | 415.331 | 1.8506 | 415.86 | 1.825 | 430.714 | 1.79 | 428.434 | 1.7819 | 439.066 | 1.7456 | 442.251 | 1.7344 | 446.449 | 1.7063 | 455.59 | 1.685 | 455.372 | 1.6669 | 461.065 | 1.6381
177.853 | 1.7269 | 399.916 | 1.8806 | 420.902 | 1.8463 | 421.432 | 1.8231 | 436.286 | 1.7863 | 434.006 | 1.7788 | 444.638 | 1.7444 | 447.823 | 1.7306 | 452.021 | 1.7038 | 461.162 | 1.68 | 460.944 | 1.6613 | 466.275 | 1.6275
183.425 | 1.7281 | 405.488 | 1.8788 | 426.432 | 1.8363 | 427.003 | 1.8206 | 441.857 | 1.7856 | 439.577 | 1.7756 | 450.209 | 1.7431 | 453.394 | 1.7269 | 457.592 | 1.7 | 466.733 | 1.6744 | 466.515 | 1.655 | 470.235 | 1.6175
188.996 | 1.73 | 411.059 | 1.875 | 432.006 | 1.8338 | 432.575 | 1.8188 | 447.429 | 1.785 | 445.149 | 1.7725 | 455.781 | 1.7413 | 458.966 | 1.72 | 463.164 | 1.6956 | 472.305 | 1.6681 | 472.087 | 1.6481 | 475.806 | 1.6075
194.568 | 1.73 | 416.631 | 1.8656 | 437.579 | 1.835 | 438.146 | 1.8163 | 453 | 1.7838 | 450.72 | 1.7656 | 461.352 | 1.7388 | 463.507 | 1.7094 | 468.735 | 1.6906 | 477.876 | 1.6619 | 477.658 | 1.6406 | 481.378 | 1.5994
199.178 | 1.7194 | 422.202 | 1.8619 | 443.15 | 1.8363 | 443.718 | 1.8138 | 458.572 | 1.7819 | 456.292 | 1.7556 | 466.924 | 1.7356 | 469.078 | 1.7025 | 474.307 | 1.6856 | 483.137 | 1.6513 | 482.004 | 1.63 | 486.949 | 1.5913
204.75 | 1.71 | 427.774 | 1.8625 | 448.722 | 1.8356 | 449.289 | 1.8113 | 464.143 | 1.7794 | 461.863 | 1.7525 | 472.495 | 1.7319 | 474.65 | 1.7 | 479.878 | 1.68 | 487.571 | 1.6406 | 486.043 | 1.6194 | 492.521 | 1.5831
210.321 | 1.7144 | 433.345 | 1.8631 | 454.293 | 1.8275 | 454.861 | 1.8088 | 469.715 | 1.7769 | 467.435 | 1.7513 | 478.067 | 1.7275 | 480.221 | 1.6975 | 485.45 | 1.6719 | 493.142 | 1.6325 | 491.615 | 1.6106 | 498.092 | 1.5744
215.893 | 1.7219 | 438.917 | 1.8631 | 459.865 | 1.8213 | 460.432 | 1.8063 | 475.286 | 1.7738 | 473.006 | 1.75 | 483.638 | 1.7231 | 485.793 | 1.695 | 489.74 | 1.6613 | 498.714 | 1.6275 | 497.186 | 1.6044 | 503.539 | 1.5638
221.464 | 1.7263 | 444.488 | 1.8631 | 465.436 | 1.8219 | 466.004 | 1.8025 | 480.858 | 1.77 | 478.578 | 1.7481 | 489.21 | 1.7144 | 491.364 | 1.6913 | 495.311 | 1.6525 | 504.285 | 1.6225 | 502.758 | 1.5975 | 508.567 | 1.5531
227.036 | 1.7294 | 450.06 | 1.8619 | 471.008 | 1.8219 | 471.575 | 1.7931 | 486.429 | 1.7663 | 484.149 | 1.7456 | 494.247 | 1.7038 | 496.936 | 1.6869 | 500.883 | 1.6475 | 509.857 | 1.6163 | 508.329 | 1.5888 | 513.182 | 1.5425
232.607 | 1.7325 | 455.631 | 1.86 | 476.579 | 1.8213 | 477.147 | 1.7863 | 492.001 | 1.7575 | 489.721 | 1.7419 | 499.819 | 1.6994 | 502.507 | 1.6813 | 506.454 | 1.6438 | 515.428 | 1.6088 | 513.901 | 1.5794 | 517.384 | 1.5319
238.179 | 1.7344 | 461.203 | 1.8581 | 482.151 | 1.8194 | 482.718 | 1.785 | 497.572 | 1.7494 | 495.292 | 1.7381 | 505.39 | 1.6969 | 508.079 | 1.6756 | 512.026 | 1.6381 | 521 | 1.6 | 519.403 | 1.5688 | 520.56 | 1.5213
243.75 | 1.7356 | 466.774 | 1.8556 | 487.723 | 1.8175 | 488.29 | 1.785 | 503.144 | 1.7469 | 500.864 | 1.7344 | 510.964 | 1.6944 | 513.65 | 1.6694 | 517.597 | 1.6319 | 526.571 | 1.59 | 524.593 | 1.5581 | 523.197 | 1.5106
249.324 | 1.7375 | 472.346 | 1.8488 | 493.294 | 1.815 | 493.861 | 1.7831 | 508.715 | 1.7456 | 506.435 | 1.7288 | 516.537 | 1.6913 | 518.706 | 1.6588 | 523.169 | 1.625 | 532.143 | 1.58 | 529.436 | 1.5475 | 525.969 | 1.5
254.897 | 1.7388 | 477.919 | 1.84 | 498.866 | 1.8125 | 499.433 | 1.7813 | 514.287 | 1.7438 | 511.445 | 1.7181 | 522.109 | 1.6875 | 522.694 | 1.6488 | 528.74 | 1.6169 | 536.879 | 1.5694 | 533.861 | 1.5369 | 528.991 | 1.4894
260.469 | 1.7406 | 483.493 | 1.8394 | 504.437 | 1.81 | 505.004 | 1.7788 | 519.858 | 1.7419 | 517.016 | 1.7113 | 527.68 | 1.6825 | 528.266 | 1.6413 | 534.312 | 1.6075 | 540.37 | 1.5588 | 538.025 | 1.5263 | 532.325 | 1.4788
266.04 | 1.7388 | 489.064 | 1.8406 | 510.009 | 1.8075 | 510.576 | 1.7756 | 525.43 | 1.7388 | 522.588 | 1.7088 | 533.252 | 1.6775 | 533.837 | 1.6369 | 539.484 | 1.5969 | 543.29 | 1.5481 | 541.93 | 1.5156 | 535.584 | 1.4681
270.753 | 1.7281 | 494.636 | 1.8413 | 515.58 | 1.8019 | 516.147 | 1.7731 | 531.001 | 1.7356 | 528.159 | 1.7063 | 538.823 | 1.6681 | 539.409 | 1.6319 | 543.059 | 1.5863 | 546.596 | 1.5375 | 545.617 | 1.505 | 538.788 | 1.4575
276.324 | 1.7231 | 500.209 | 1.8369 | 521.152 | 1.7925 | 521.719 | 1.77 | 536.573 | 1.7313 | 533.731 | 1.7031 | 542.955 | 1.6575 | 544.981 | 1.6256 | 546.513 | 1.5756 | 550.766 | 1.5269 | 548.936 | 1.4944 | 541.801 | 1.4469
281.896 | 1.7281 | 505.785 | 1.8269 | 526.723 | 1.7881 | 527.29 | 1.7669 | 542.144 | 1.7275 | 539.304 | 1.6994 | 548.527 | 1.6488 | 550.552 | 1.6181 | 551.296 | 1.565 | 555.599 | 1.5163 | 551.615 | 1.4838 | 544.67 | 1.4363
287.467 | 1.7338 | 511.358 | 1.8244 | 532.295 | 1.7875 | 532.862 | 1.7638 | 547.716 | 1.7219 | 544.878 | 1.6944 | 554.098 | 1.6444 | 556.124 | 1.61 | 556.867 | 1.5563 | 560.265 | 1.5056 | 553.951 | 1.4731 | 547.339 | 1.4256
293.039 | 1.7381 | 516.93 | 1.8256 | 537.866 | 1.7863 | 538.433 | 1.7606 | 552.716 | 1.7113 | 550.449 | 1.6894 | 559.67 | 1.64 | 561.695 | 1.6013 | 562.439 | 1.5463 | 564.416 | 1.495 | 556.124 | 1.4625 | 549.896 | 1.415
298.61 | 1.7419 | 522.501 | 1.825 | 543.438 | 1.785 | 544.005 | 1.7569 | 558.288 | 1.7038 | 556.021 | 1.6844 | 565.241 | 1.6344 | 567.164 | 1.5913 | 567.36 | 1.5356 | 568.181 | 1.4844 | 558.477 | 1.4519 | 552.311 | 1.4044
304.182 | 1.7444 | 528.073 | 1.8231 | 549.009 | 1.7831 | 549.576 | 1.75 | 563.859 | 1.7 | 561.592 | 1.6788 | 570.813 | 1.6281 | 572.736 | 1.5813 | 571.933 | 1.525 | 571.603 | 1.4738 | 561.022 | 1.4413 | 554.637 | 1.3938
309.753 | 1.7463 | 533.644 | 1.8213 | 554.581 | 1.7806 | 555.148 | 1.74 | 569.431 | 1.6981 | 567.164 | 1.6731 | 576.384 | 1.6206 | 578.043 | 1.5706 | 576.001 | 1.5144 | 574.523 | 1.4631 | 563.803 | 1.4306 | 556.814 | 1.3831
315.325 | 1.7475 | 539.216 | 1.8194 | 560.152 | 1.7781 | 560.719 | 1.7356 | 575.002 | 1.695 | 572.735 | 1.6669 | 581.956 | 1.6125 | 582.324 | 1.56 | 579.789 | 1.5038 | 576.836 | 1.4525 | 566.561 | 1.42 | 558.815 | 1.3725
320.896 | 1.7488 | 544.787 | 1.8169 | 565.724 | 1.775 | 566.291 | 1.7338 | 580.574 | 1.6913 | 578.307 | 1.6606 | 587.527 | 1.6031 | 585.457 | 1.5494 | 583.244 | 1.4931 | 578.906 | 1.4419 | 569.272 | 1.4094 | 560.803 | 1.3619
326.468 | 1.7469 | 550.359 | 1.8144 | 571.295 | 1.7725 | 571.862 | 1.7319 | 586.145 | 1.6863 | 583.878 | 1.6506 | 593.099 | 1.5938 | 588.29 | 1.5394 | 586.545 | 1.4825 | 580.921 | 1.4313 | 571.696 | 1.3988 | 562.52 | 1.3519
331.612 | 1.7363 | 555.93 | 1.8119 | 576.867 | 1.7694 | 577.434 | 1.7294 | 591.717 | 1.6813 | 588.052 | 1.64 | 597.143 | 1.5831 | 591.865 | 1.5288 | 589.646 | 1.4719 | 583.001 | 1.4206 | 574.008 | 1.3881 | 564.317 | 1.3413
337.184 | 1.7306 | 561.502 | 1.8088 | 582.438 | 1.7656 | 583.005 | 1.7256 | 597.288 | 1.6756 | 593.624 | 1.6313 | 600.458 | 1.5725 | 596.285 | 1.5181 | 592.539 | 1.4613 | 585.225 | 1.41 | 576.213 | 1.3775 | 566.03 | 1.3306
342.755 | 1.7338 | 567.073 | 1.8063 | 588.01 | 1.7588 | 588.577 | 1.7225 | 602.86 | 1.6694 | 599.195 | 1.625 | 604.093 | 1.5619 | 600.672 | 1.5081 | 595.324 | 1.4506 | 587.575 | 1.3994 | 578.145 | 1.3675 | 567.609 | 1.3206
348.327 | 1.74 | 572.645 | 1.8038 | 593.581 | 1.7494 | 594.148 | 1.7181 | 608.431 | 1.6619 | 604.769 | 1.62 | 609.224 | 1.5513 | 604.897 | 1.4975 | 597.748 | 1.44 | 589.891 | 1.3888 | 580.109 | 1.3569 | 569.211 | 1.31
353.898 | 1.745 | 578.216 | 1.8 | 599.153 | 1.7456 | 599.72 | 1.7138 | 612.74 | 1.6513 | 610.342 | 1.6125 | 614.795 | 1.5413 | 608.705 | 1.4869 | 599.758 | 1.43 | 592.18 | 1.3781 | 582.008 | 1.3463 | 570.706 | 1.2994
359.47 | 1.7494 | 583.788 | 1.7913 | 604.724 | 1.745 | 605.291 | 1.7094 | 618.033 | 1.6406 | 615.914 | 1.605 | 619.805 | 1.5306 | 612.001 | 1.4769 | 601.662 | 1.4194 | 594.386 | 1.3675 | 583.744 | 1.3363 | 572.034 | 1.2894
365.041 | 1.7525 | 589.359 | 1.7831 | 610.296 | 1.7438 | 610.863 | 1.705 | 623.604 | 1.6344 | 621.485 | 1.5956 | 624.155 | 1.52 | 615.233 | 1.4663 | 603.496 | 1.4088 | 596.484 | 1.3569 | 585.485 | 1.3256 | 573.385 | 1.2788
370.613 | 1.7538 | 594.931 | 1.7813 | 615.867 | 1.7419 | 616.434 | 1.7 | 629.176 | 1.6294 | 627.057 | 1.5856 | 628.223 | 1.5094 | 618.213 | 1.4556 | 605.242 | 1.3988 | 598.444 | 1.3463 | 587.171 | 1.315 | 574.676 | 1.2681
376.184 | 1.7556 | 600.502 | 1.7806 | 621.439 | 1.7388 | 622.006 | 1.695 | 634.747 | 1.6238 | 632.229 | 1.5756 | 631.937 | 1.4988 | 620.809 | 1.4456 | 607.173 | 1.3881 | 600.217 | 1.3363 | 588.721 | 1.305 | 575.832 | 1.2581
381.756 | 1.7544 | 606.074 | 1.7794 | 627.01 | 1.7356 | 627.577 | 1.6894 | 640.319 | 1.6163 | 637.35 | 1.565 | 635.34 | 1.4881 | 623.446 | 1.435 | 609.165 | 1.3775 | 602.014 | 1.3256 | 590.291 | 1.2944 | 577.057 | 1.2475
386.853 | 1.7438 | 611.645 | 1.7781 | 632.582 | 1.7313 | 632.726 | 1.6788 | 645.891 | 1.6081 | 641.919 | 1.555 | 638.511 | 1.4775 | 625.958 | 1.4244 | 611.101 | 1.3675 | 603.76 | 1.315 | 591.818 | 1.2838 | 578.292 | 1.2369
392.425 | 1.7369 | 617.217 | 1.7756 | 638.153 | 1.7275 | 638.298 | 1.6694 | 651.462 | 1.5994 | 646.009 | 1.5444 | 641.534 | 1.4669 | 628.209 | 1.4144 | 613.172 | 1.3569 | 605.366 | 1.305 | 593.22 | 1.2738 | 579.49 | 1.2269
397.996 | 1.7413 | 622.788 | 1.7731 | 643.725 | 1.7194 | 643.869 | 1.6638 | 657.034 | 1.5894 | 649.157 | 1.5338 | 644.431 | 1.4563 | 630.457 | 1.4038 | 615.145 | 1.3463 | 606.996 | 1.2944 | 594.683 | 1.2631 | 580.735 | 1.2163
403.568 | 1.7475 | 628.36 | 1.77 | 648.493 | 1.7088 | 649.441 | 1.6606 | 662.489 | 1.5788 | 651.762 | 1.5238 | 647.175 | 1.4456 | 632.648 | 1.3931 | 616.993 | 1.3363 | 608.551 | 1.2838 | 596.08 | 1.2525 | 582.011 | 1.2056
409.139 | 1.7506 | 633.931 | 1.7669 | 654.064 | 1.7038 | 655.012 | 1.6563 | 667.708 | 1.5681 | 654.803 | 1.5131 | 649.789 | 1.435 | 634.598 | 1.3831 | 618.901 | 1.3256 | 610.019 | 1.2738 | 597.413 | 1.2425 | 583.195 | 1.1956
414.711 | 1.7531 | 639.503 | 1.7631 | 659.636 | 1.7019 | 660.584 | 1.6506 | 671.9 | 1.5575 | 658.378 | 1.5025 | 652.213 | 1.4244 | 636.599 | 1.3725 | 620.693 | 1.315 | 611.509 | 1.2631 | 598.75 | 1.2319 | 584.454 | 1.185
420.283 | 1.755 | 645.074 | 1.7544 | 665.207 | 1.6994 | 666.155 | 1.6444 | 675.081 | 1.5469 | 662.018 | 1.4925 | 654.218 | 1.4144 | 638.456 | 1.3619 | 622.318 | 1.305 | 612.966 | 1.2525 | 600.092 | 1.2213 | 585.707 | 1.1744
425.854 | 1.7563 | 650.646 | 1.7456 | 670.779 | 1.6956 | 671.727 | 1.6375 | 678.057 | 1.5363 | 665.802 | 1.4819 | 656.14 | 1.4038 | 640.063 | 1.3519 | 623.999 | 1.2944 | 614.317 | 1.2425 | 601.308 | 1.2113 | 586.886 | 1.1644
431.426 | 1.7575 | 656.217 | 1.7431 | 676.35 | 1.6913 | 677.298 | 1.63 | 681.599 | 1.5256 | 669.307 | 1.4713 | 657.914 | 1.3931 | 641.632 | 1.3413 | 625.624 | 1.2838 | 615.71 | 1.2319 | 602.618 | 1.2006 | 588.122 | 1.1538
436.997 | 1.7581 | 661.789 | 1.7419 | 681.922 | 1.6869 | 682.87 | 1.6219 | 685.657 | 1.515 | 672.367 | 1.4613 | 659.507 | 1.3831 | 643.127 | 1.3306 | 627.119 | 1.2738 | 617.07 | 1.2213 | 603.89 | 1.19 | 589.351 | 1.1431
442.569 | 1.7594 | 667.36 | 1.7406 | 687.493 | 1.6813 | 688.441 | 1.6138 | 689.938 | 1.5044 | 675.324 | 1.4506 | 661.28 | 1.3725 | 644.464 | 1.3206 | 628.633 | 1.2631 | 618.314 | 1.2113 | 605.06 | 1.18 | 590.512 | 1.1331
448.14 | 1.76 | 672.932 | 1.7388 | 693.065 | 1.6763 | 692.959 | 1.6031 | 694.01 | 1.4938 | 678.133 | 1.44 | 663.091 | 1.3619 | 645.894 | 1.31 | 630.132 | 1.2525 | 619.638 | 1.2006 | 606.337 | 1.1694 | 591.751 | 1.1225
453.712 | 1.7588 | 678.503 | 1.7356 | 698.636 | 1.67 | 696.58 | 1.5925 | 697.664 | 1.4831 | 680.641 | 1.43 | 664.841 | 1.3519 | 647.357 | 1.2994 | 631.493 | 1.2425 | 620.942 | 1.19 | 607.572 | 1.1588 | 592.995 | 1.1119
458.758 | 1.7481 | 684.075 | 1.7319 | 704.208 | 1.6644 | 700.829 | 1.5819 | 700.988 | 1.4725 | 683.101 | 1.4194 | 666.745 | 1.3413 | 648.764 | 1.2894 | 632.821 | 1.2319 | 622.149 | 1.18 | 608.719 | 1.1488 | 594.137 | 1.1019
464.33 | 1.7438 | 689.646 | 1.7281 | 709.779 | 1.6581 | 706.4 | 1.5725 | 704.015 | 1.4619 | 685.506 | 1.4088 | 668.639 | 1.3306 | 650.287 | 1.2788 | 634.097 | 1.2213 | 623.436 | 1.1694 | 609.954 | 1.1381 | 595.4 | 1.0913
469.901 | 1.7463 | 695.218 | 1.7238 | 715.351 | 1.65 | 711.972 | 1.5638 | 707.024 | 1.4513 | 687.656 | 1.3988 | 670.394 | 1.3206 | 651.833 | 1.2681 | 635.235 | 1.2113 | 624.694 | 1.1588 | 611.175 | 1.1275 | 596.616 | 1.0806
475.473 | 1.7519 | 700.789 | 1.7163 | 719.743 | 1.6394 | 717.288 | 1.5531 | 709.759 | 1.4406 | 689.806 | 1.3881 | 672.21 | 1.31 | 653.295 | 1.2581 | 636.428 | 1.2006 | 625.882 | 1.1488 | 612.321 | 1.1175 | 597.791 | 1.0706
481.044 | 1.7556 | 705.618 | 1.7056 | 724.785 | 1.6288 | 722.33 | 1.5425 | 712.354 | 1.43 | 691.872 | 1.3775 | 673.946 | 1.2994 | 654.818 | 1.2475 | 637.57 | 1.19 | 627.103 | 1.1381 | 613.501 | 1.1069 | 599.026 | 1.06
486.616 | 1.7588 | 711.189 | 1.6994 | 730.357 | 1.6225 | 726.94 | 1.5319 | 714.778 | 1.4194 | 693.734 | 1.3675 | 675.557 | 1.2894 | 656.35 | 1.2369 | 638.643 | 1.18 | 628.348 | 1.1275 | 614.666 | 1.0963 | 600.312 | 1.0494
492.187 | 1.7606 | 716.761 | 1.6969 | 735.928 | 1.6169 | 731.133 | 1.5213 | 717.145 | 1.4088 | 695.674 | 1.3569 | 677.191 | 1.2788 | 657.72 | 1.2269 | 639.78 | 1.1694 | 629.532 | 1.1175 | 615.729 | 1.0863 | 601.51 | 1.0394
497.759 | 1.7625 | 722.332 | 1.6944 | 741.5 | 1.61 | 734.963 | 1.5106 | 719.253 | 1.3988 | 697.531 | 1.3463 | 678.779 | 1.2681 | 659.21 | 1.2163 | 640.96 | 1.1588 | 630.771 | 1.1069 | 616.848 | 1.0756 | 602.81 | 1.0288
503.33 | 1.7631 | 727.904 | 1.6913 | 747.071 | 1.6019 | 738.548 | 1.5 | 721.412 | 1.3881 | 699.245 | 1.3363 | 680.219 | 1.2581 | 660.645 | 1.2056 | 642.074 | 1.1488 | 632.02 | 1.0963 | 617.939 | 1.065 | 604.119 | 1.0181
508.902 | 1.7638 | 733.475 | 1.6875 | 752.643 | 1.5931 | 741.974 | 1.4894 | 723.469 | 1.3775 | 700.99 | 1.3256 | 681.737 | 1.2475 | 661.954 | 1.1956 | 643.29 | 1.1381 | 633.19 | 1.0863 | 618.993 | 1.055 | 605.368 | 1.0081
514.473 | 1.765 | 739.047 | 1.6825 | 758.214 | 1.5831 | 745.187 | 1.4788 | 725.391 | 1.3675 | 702.69 | 1.315 | 683.204 | 1.2369 | 663.338 | 1.185 | 644.539 | 1.1275 | 634.453 | 1.0756 | 620.098 | 1.0444 | 606.39 | 1
520.045 | 1.7638 | 744.618 | 1.6775 | 763.688 | 1.5725 | 748.233 | 1.4681 | 727.309 | 1.3569 | 704.264 | 1.305 | 684.583 | 1.2269 | 664.712 | 1.1744 | 645.751 | 1.1175 | 635.721 | 1.065 | 621.227 | 1.0338
525.616 | 1.7544 | 750.19 | 1.6719 | 768.819 | 1.5619 | 751.084 | 1.4575 | 729.198 | 1.3463 | 705.875 | 1.2944 | 686.018 | 1.2163 | 665.97 | 1.1644 | 647.047 | 1.1069 | 636.868 | 1.055 | 622.336 | 1.0238 | 0 | 1
531.188 | 1.7488 | 755.761 | 1.6663 | 773.634 | 1.5513 | 753.823 | 1.4469 | 730.912 | 1.3363 | 707.463 | 1.2838 | 687.429 | 1.2056 | 667.335 | 1.1538 | 648.342 | 1.0963 | 638.075 | 1.0444 | 623.557 | 1.0131 | 0.005 | 1.1244
536.759 | 1.7519 | 761.333 | 1.66 | 778.086 | 1.5406 | 756.117 | 1.4363 | 732.657 | 1.3256 | 708.902 | 1.2738 | 688.738 | 1.1956 | 668.654 | 1.1431 | 649.591 | 1.0863 | 639.287 | 1.0338 | 624.806 | 1.0025 | 0.019 | 1.135
542.331 | 1.7569 | 766.231 | 1.6494 | 781.698 | 1.53 | 758.197 | 1.4256 | 734.347 | 1.315 | 710.374 | 1.2631 | 690.108 | 1.185 | 669.908 | 1.1331 | 650.937 | 1.0756 | 640.405 | 1.0238 | 625.117 | 1 | 0.051 | 1.1463
547.902 | 1.7606 | 770.851 | 1.6388 | 784.605 | 1.5194 | 760.082 | 1.415 | 735.81 | 1.305 | 711.771 | 1.2525 | 691.473 | 1.1744 | 671.231 | 1.1225 | 652.298 | 1.065 | 641.575 | 1.0131 |  |  | 0.107 | 1.1569
553.474 | 1.7644 | 776.422 | 1.6319 | 787.288 | 1.5088 | 761.981 | 1.4044 | 737.277 | 1.2944 | 713.011 | 1.2425 | 692.722 | 1.1644 | 672.549 | 1.1119 | 653.542 | 1.055 | 642.741 | 1.0025 | 0 | 1 | 0.181 | 1.1675
559.045 | 1.7663 | 781.994 | 1.6275 | 790.297 | 1.4981 | 763.986 | 1.3938 | 738.675 | 1.2838 | 714.302 | 1.2319 | 694.082 | 1.1538 | 673.789 | 1.1019 | 654.953 | 1.0444 | 643.019 | 1 | 0.005 | 1.1269 | 0.288 | 1.1781
564.619 | 1.7638 | 787.565 | 1.6219 | 793.696 | 1.4875 | 766.08 | 1.3831 | 739.933 | 1.2738 | 715.532 | 1.2213 | 695.42 | 1.1431 | 675.117 | 1.0913 | 656.351 | 1.0338 |  |  | 0.023 | 1.1388 | 0.413 | 1.1888
569.324 | 1.7531 | 793.137 | 1.6156 | 797.424 | 1.4769 | 768.221 | 1.3725 | 741.27 | 1.2631 | 716.693 | 1.2113 | 696.692 | 1.1331 | 676.44 | 1.0806 | 657.656 | 1.0238 | 0 | 1 | 0.06 | 1.15 | 0.571 | 1.1994
574.895 | 1.75 | 798.708 | 1.6081 | 801.036 | 1.4663 | 770.389 | 1.3619 | 742.658 | 1.2525 | 717.956 | 1.2006 | 698.01 | 1.1225 | 677.689 | 1.0706 | 659.086 | 1.0131 | 0.005 | 1.1231 | 0.121 | 1.1613 | 0.747 | 1.21
580.467 | 1.7538 | 804.28 | 1.6 | 804.407 | 1.4556 | 772.413 | 1.3519 | 743.968 | 1.2425 | 719.26 | 1.19 | 699.361 | 1.1119 | 679.031 | 1.06 | 660.525 | 1.0025 | 0.023 | 1.135 | 0.204 | 1.1719 | 0.942 | 1.2206
586.038 | 1.7588 | 809.851 | 1.5906 | 807.355 | 1.4456 | 774.484 | 1.3413 | 745.43 | 1.2319 | 720.481 | 1.18 | 700.62 | 1.1019 | 680.391 | 1.0494 | 660.878 | 1 | 0.06 | 1.1456 | 0.316 | 1.1825 | 1.155 | 1.2313
591.61 | 1.7631 | 815.423 | 1.5806 | 810.243 | 1.435 | 776.531 | 1.3306 | 746.888 | 1.2213 | 721.809 | 1.1694 | 701.966 | 1.0913 | 681.668 | 1.0394 |  |  | 0.121 | 1.1563 | 0.455 | 1.1931 | 1.387 | 1.2419
597.181 | 1.7663 | 820.544 | 1.5706 | 813.015 | 1.4244 | 778.333 | 1.3206 | 748.267 | 1.2113 | 723.188 | 1.1588 | 703.336 | 1.0806 | 683.061 | 1.0288 | 0 | 1 | 0.204 | 1.1669 | 0.617 | 1.2038 | 1.638 | 1.2525
602.753 | 1.7644 | 825.043 | 1.56 | 815.411 | 1.4144 | 780.219 | 1.31 | 749.762 | 1.2006 | 724.488 | 1.1488 | 704.594 | 1.0706 | 684.463 | 1.0181 | 0.005 | 1.1188 | 0.32 | 1.1775 | 0.807 | 1.215 | 1.903 | 1.2631
607.8 | 1.7538 | 828.293 | 1.5494 | 817.843 | 1.4038 | 782.016 | 1.2994 | 751.257 | 1.19 | 725.89 | 1.1381 | 705.987 | 1.06 | 685.837 | 1.0081 | 0.023 | 1.13 | 0.455 | 1.1881 | 1.021 | 1.2256 | 2.153 | 1.2731
613.371 | 1.7519 | 831.079 | 1.5394 | 820.109 | 1.3931 | 783.687 | 1.2894 | 752.659 | 1.18 | 727.316 | 1.1275 | 707.37 | 1.0494 | 686.924 | 1 | 0.06 | 1.1406 | 0.622 | 1.1988 | 1.244 | 1.2363 | 2.437 | 1.2838
618.943 | 1.7556 | 834.584 | 1.5288 | 822.25 | 1.3831 | 785.415 | 1.2788 | 754.145 | 1.1694 | 728.644 | 1.1175 | 708.684 | 1.0394 |  |  | 0.121 | 1.1513 | 0.803 | 1.2094 | 1.48 | 1.2469 | 2.733 | 1.2944
624.514 | 1.76 | 839.106 | 1.5181 | 824.39 | 1.3725 | 787.105 | 1.2681 | 755.654 | 1.1588 | 730.097 | 1.1069 | 710.128 | 1.0288 | 0 | 1 | 0.209 | 1.1619 | 1.007 | 1.22 | 1.74 | 1.2575 | 3.016 | 1.3044
630.086 | 1.7638 | 843.698 | 1.5081 | 826.489 | 1.3619 | 788.66 | 1.2581 | 757.033 | 1.1488 | 731.536 | 1.0963 | 711.577 | 1.0181 | 0.005 | 1.1144 | 0.325 | 1.1725 | 1.234 | 1.2306 | 2.004 | 1.2681 | 3.327 | 1.315
635.657 | 1.7663 | 848.169 | 1.4975 | 828.374 | 1.3519 | 790.248 | 1.2475 | 758.5 | 1.1381 | 732.892 | 1.0863 | 712.961 | 1.0081 | 0.023 | 1.125 | 0.469 | 1.1831 | 1.476 | 1.2413 | 2.287 | 1.2788 | 3.643 | 1.3256
641.229 | 1.7681 | 852.39 | 1.4869 | 830.314 | 1.3413 | 791.836 | 1.2369 | 759.976 | 1.1275 | 734.341 | 1.0756 | 714.089 | 1 | 0.06 | 1.1356 | 0.636 | 1.1938 | 1.736 | 1.2519 | 2.557 | 1.2888 | 3.949 | 1.3356
646.8 | 1.7688 | 855.946 | 1.4769 | 832.181 | 1.3306 | 793.317 | 1.2269 | 761.36 | 1.1175 | 735.808 | 1.065 |  |  | 0.125 | 1.1463 | 0.826 | 1.2044 | 2.005 | 1.2625 | 2.863 | 1.2994 | 4.279 | 1.3463
652.372 | 1.7694 | 859.475 | 1.4663 | 833.741 | 1.3206 | 794.826 | 1.2163 | 762.818 | 1.1069 | 737.173 | 1.055 | 0 | 1 | 0.213 | 1.1569 | 1.04 | 1.215 | 2.288 | 1.2731 | 3.165 | 1.31 | 4.613 | 1.3569
657.943 | 1.77 | 862.748 | 1.4556 | 835.347 | 1.31 | 796.349 | 1.2056 | 764.308 | 1.0963 | 738.668 | 1.0444 | 0.005 | 1.1125 | 0.334 | 1.1675 | 1.276 | 1.2256 | 2.58 | 1.2838 | 3.462 | 1.32 | 4.933 | 1.3669
663.515 | 1.7619 | 865.58 | 1.4456 | 836.879 | 1.2994 | 797.788 | 1.1956 | 765.687 | 1.0863 | 740.167 | 1.0338 | 0.023 | 1.1231 | 0.483 | 1.1781 | 1.513 | 1.2363 | 2.877 | 1.2944 | 3.782 | 1.3306 | 5.281 | 1.3775
669.086 | 1.7531 | 868.464 | 1.435 | 838.254 | 1.2894 | 799.274 | 1.185 | 767.168 | 1.0756 | 741.607 | 1.0238 | 0.065 | 1.1338 | 0.654 | 1.1888 | 1.778 | 1.2469 | 3.169 | 1.3044 | 4.116 | 1.3413 | 5.639 | 1.3881
674.658 | 1.7563 | 871.208 | 1.4244 | 839.698 | 1.2788 | 800.736 | 1.1744 | 768.677 | 1.065 | 743.162 | 1.0131 | 0.13 | 1.1444 | 0.849 | 1.1994 | 2.061 | 1.2575 | 3.485 | 1.315 | 4.431 | 1.3513 | 5.964 | 1.3981
680.229 | 1.7619 | 873.664 | 1.4144 | 841.188 | 1.2681 | 802.138 | 1.1644 | 770.112 | 1.055 | 744.731 | 1.0025 | 0.227 | 1.155 | 1.067 | 1.21 | 2.344 | 1.2681 | 3.81 | 1.3256 | 4.77 | 1.3619 | 6.335 | 1.4088
685.801 | 1.7663 | 876.194 | 1.4038 | 842.656 | 1.2581 | 803.652 | 1.1538 | 771.63 | 1.0444 | 745.103 | 1 | 0.353 | 1.1656 | 1.304 | 1.2206 | 2.636 | 1.2788 | 4.121 | 1.3356 | 5.118 | 1.3725 | 6.701 | 1.4194
691.372 | 1.7613 | 878.618 | 1.3931 | 844.263 | 1.2475 | 805.128 | 1.1431 | 773.204 | 1.0338 |  |  | 0.506 | 1.1763 | 1.554 | 1.2313 | 2.928 | 1.2888 | 4.46 | 1.3463 | 5.448 | 1.3825 | 7.049 | 1.4294
696.944 | 1.7525 | 880.712 | 1.3831 | 845.906 | 1.2369 | 806.535 | 1.1331 | 774.676 | 1.0238 | 0 | 1 | 0.687 | 1.1869 | 1.814 | 1.2419 | 3.244 | 1.2994 | 4.808 | 1.3569 | 5.805 | 1.3931 | 7.425 | 1.44
702.515 | 1.755 | 882.69 | 1.3725 | 847.508 | 1.2269 | 808.026 | 1.1225 | 776.268 | 1.0131 | 0.005 | 1.1088 | 0.886 | 1.1975 | 2.097 | 1.2525 | 3.564 | 1.31 | 5.128 | 1.3669 | 6.172 | 1.4038 | 7.806 | 1.4506
708.087 | 1.76 | 884.5 | 1.3619 | 849.198 | 1.2163 | 809.465 | 1.1119 | 777.907 | 1.0025 | 0.028 | 1.1206 | 1.109 | 1.2081 | 2.39 | 1.2631 | 3.875 | 1.32 | 5.485 | 1.3775 | 6.515 | 1.4138 | 8.168 | 1.4606
713.658 | 1.7631 | 886.102 | 1.3519 | 850.907 | 1.2056 | 810.821 | 1.1019 | 778.274 | 1 | 0.074 | 1.1313 | 1.346 | 1.2188 | 2.668 | 1.2731 | 4.214 | 1.3306 | 5.847 | 1.3881 | 6.886 | 1.4244 | 8.553 | 1.4713
719.23 | 1.765 | 887.778 | 1.3413 | 852.518 | 1.1956 | 812.204 | 1.0913 |  |  | 0.148 | 1.1419 | 1.605 | 1.2294 | 2.984 | 1.2838 | 4.557 | 1.3413 | 6.191 | 1.3981 | 7.267 | 1.435 | 8.943 | 1.4819
724.801 | 1.7669 | 889.459 | 1.3306 | 854.222 | 1.185 | 813.56 | 1.0806 | 0 | 1 | 0.255 | 1.1525 | 1.879 | 1.24 | 3.295 | 1.2944 | 4.887 | 1.3513 | 6.553 | 1.4088 | 7.629 | 1.445 | 9.314 | 1.4919
730.373 | 1.7669 | 891.172 | 1.3206 | 855.889 | 1.1744 | 814.804 | 1.0706 | 0.005 | 1.1044 | 0.39 | 1.1631 | 2.158 | 1.2506 | 3.606 | 1.3044 | 5.239 | 1.3619 | 6.933 | 1.4194 | 8.01 | 1.4556 | 9.709 | 1.5025
735.944 | 1.7675 | 893.094 | 1.31 | 857.458 | 1.1644 | 816.104 | 1.06 | 0.028 | 1.1163 | 0.548 | 1.1738 | 2.455 | 1.2613 | 3.935 | 1.315 | 5.601 | 1.3725 | 7.295 | 1.4294 | 8.399 | 1.4663 | 10.108 | 1.5131
741.516 | 1.7681 | 895.072 | 1.2994 | 859.115 | 1.1538 | 817.465 | 1.0494 | 0.074 | 1.1269 | 0.738 | 1.1844 | 2.766 | 1.2719 | 4.283 | 1.3256 | 5.945 | 1.3825 | 7.671 | 1.44 | 8.766 | 1.4763 | 10.489 | 1.5231
747.087 | 1.7688 | 896.962 | 1.2894 | 860.759 | 1.1431 | 818.769 | 1.0394 | 0.153 | 1.1381 | 0.952 | 1.195 | 3.081 | 1.2825 | 4.604 | 1.3356 | 6.316 | 1.3931 | 8.052 | 1.4506 | 9.165 | 1.4869 | 10.897 | 1.5338
752.659 | 1.7638 | 898.991 | 1.2788 | 862.296 | 1.1331 | 820.264 | 1.0288 | 0.26 | 1.1481 | 1.183 | 1.2056 | 3.406 | 1.2931 | 4.961 | 1.3463 | 6.687 | 1.4038 | 8.433 | 1.4606 | 9.559 | 1.4975 | 11.301 | 1.5444
758.23 | 1.7544 | 901.075 | 1.2681 | 863.935 | 1.1225 | 821.815 | 1.0181 | 0.395 | 1.1588 | 1.429 | 1.2163 | 3.735 | 1.3038 | 5.314 | 1.3569 | 7.045 | 1.4138 | 8.827 | 1.4713 | 9.931 | 1.5075 | 11.691 | 1.5544
763.802 | 1.7538 | 902.965 | 1.2581 | 865.597 | 1.1119 | 823.38 | 1.0081 | 0.562 | 1.1694 | 1.68 | 1.2263 | 4.074 | 1.3144 | 5.662 | 1.3669 | 7.43 | 1.4244 | 9.217 | 1.4819 | 10.343 | 1.5181 | 12.113 | 1.565
769.373 | 1.7581 | 904.962 | 1.2475 | 867.143 | 1.1019 | 824.694 | 1 | 0.743 | 1.1794 | 1.954 | 1.2369 | 4.418 | 1.325 | 6.028 | 1.3775 | 7.82 | 1.435 | 9.597 | 1.4919 | 10.747 | 1.5288 | 12.531 | 1.5756
774.945 | 1.7613 | 906.879 | 1.2369 | 868.82 | 1.0913 |  |  | 0.956 | 1.19 | 2.255 | 1.2475 | 4.77 | 1.3356 | 6.395 | 1.3881 | 8.191 | 1.445 | 10.005 | 1.5025 | 11.128 | 1.5388 | 12.925 | 1.5856
780.516 | 1.7638 | 908.671 | 1.2269 | 870.478 | 1.0806 | 0 | 1 | 1.193 | 1.2006 | 2.534 | 1.2575 | 5.128 | 1.3463 | 6.752 | 1.3981 | 8.595 | 1.4556 | 10.423 | 1.5131 | 11.536 | 1.5494 | 13.343 | 1.5963
786.088 | 1.7656 | 910.556 | 1.2163 | 872.066 | 1.0706 | 0.005 | 1.1044 | 1.429 | 1.2106 | 2.845 | 1.2681 | 5.49 | 1.3569 | 7.142 | 1.4088 | 8.989 | 1.4663 | 10.808 | 1.5231 | 11.963 | 1.56 | 13.765 | 1.6069
791.659 | 1.7669 | 912.437 | 1.2056 | 873.76 | 1.06 | 0.028 | 1.1156 | 1.703 | 1.2213 | 3.174 | 1.2788 | 5.842 | 1.3669 | 7.522 | 1.4194 | 9.365 | 1.4763 | 11.221 | 1.5338 | 12.362 | 1.57 | 14.178 | 1.6169
797.233 | 1.7675 | 914.159 | 1.1956 | 875.469 | 1.0494 | 0.079 | 1.1269 | 1.986 | 1.2319 | 3.485 | 1.2888 | 6.209 | 1.3775 | 7.893 | 1.4294 | 9.778 | 1.4869 | 11.643 | 1.5444 | 12.78 | 1.5806 | 14.605 | 1.6275
802.806 | 1.7675 | 915.984 | 1.185 | 877.112 | 1.0394 | 0.158 | 1.1375 | 2.256 | 1.2419 | 3.819 | 1.2994 | 6.603 | 1.3881 | 8.279 | 1.44 | 10.181 | 1.4975 | 12.038 | 1.5544 | 13.206 | 1.5913 | 15.041 | 1.6381
808.378 | 1.7675 | 917.785 | 1.1744 | 878.872 | 1.0288 | 0.269 | 1.1481 | 2.567 | 1.2525 | 4.172 | 1.31 | 6.956 | 1.3981 | 8.687 | 1.4506 | 10.566 | 1.5075 | 12.469 | 1.565 | 13.61 | 1.6013 | 15.454 | 1.6481
813.949 | 1.7631 | 919.434 | 1.1644 | 880.678 | 1.0181 | 0.413 | 1.1588 | 2.882 | 1.2631 | 4.506 | 1.32 | 7.341 | 1.4088 | 9.049 | 1.4606 | 10.975 | 1.5181 | 12.887 | 1.5756 | 14.037 | 1.6119 | 15.895 | 1.6588
819.405 | 1.7525 | 921.221 | 1.1538 | 882.391 | 1.0081 | 0.585 | 1.1694 | 3.188 | 1.2731 | 4.854 | 1.3306 | 7.745 | 1.4194 | 9.462 | 1.4713 | 11.402 | 1.5288 | 13.305 | 1.5856 | 14.474 | 1.6225 | 16.336 | 1.6694
824.976 | 1.7519 | 922.999 | 1.1431 | 883.822 | 1 | 0.766 | 1.1794 | 3.523 | 1.2838 | 5.23 | 1.3413 | 8.107 | 1.4294 | 9.87 | 1.4819 | 11.801 | 1.5388 | 13.732 | 1.5963 | 14.887 | 1.6325 | 16.754 | 1.6794
830.548 | 1.7563 | 924.648 | 1.1331 |  |  | 0.988 | 1.19 | 3.871 | 1.2944 | 5.578 | 1.3513 | 8.524 | 1.44 | 10.25 | 1.4919 | 12.227 | 1.5494 | 14.163 | 1.6069 | 15.323 | 1.6431 | 17.204 | 1.69
836.119 | 1.76 | 926.412 | 1.1225 | 0 | 1 | 1.23 | 1.2006 | 4.2 | 1.3044 | 5.954 | 1.3619 | 8.923 | 1.4506 | 10.659 | 1.5025 | 12.659 | 1.56 | 14.59 | 1.6169 | 15.764 | 1.6538 | 17.64 | 1.7006
841.691 | 1.7619 | 928.209 | 1.1119 | 0.005 | 1.0969 | 1.471 | 1.2106 | 4.558 | 1.315 | 6.334 | 1.3725 | 9.304 | 1.4606 | 11.072 | 1.5131 | 13.058 | 1.57 | 15.031 | 1.6275 | 16.177 | 1.6638 | 18.071 | 1.7106
847.262 | 1.7644 | 929.88 | 1.1019 | 0.028 | 1.1081 | 1.74 | 1.2213 | 4.92 | 1.3256 | 6.696 | 1.3825 | 9.721 | 1.4713 | 11.462 | 1.5231 | 13.509 | 1.5806 | 15.481 | 1.6381 | 16.636 | 1.6744 | 18.517 | 1.7213
852.834 | 1.765 | 931.677 | 1.0913 | 0.079 | 1.1188 | 2.033 | 1.2319 | 5.273 | 1.3356 | 7.086 | 1.3931 | 10.139 | 1.4819 | 11.884 | 1.5338 | 13.936 | 1.5913 | 15.903 | 1.6481 | 17.077 | 1.685 | 18.967 | 1.7319
858.405 | 1.7656 | 933.497 | 1.0806 | 0.162 | 1.1294 | 2.316 | 1.2419 | 5.639 | 1.3463 | 7.494 | 1.4038 | 10.538 | 1.4919 | 12.301 | 1.5444 | 14.344 | 1.6013 | 16.348 | 1.6588 | 17.504 | 1.695 | 19.403 | 1.7419
863.979 | 1.7613 | 935.192 | 1.0706 | 0.274 | 1.14 | 2.626 | 1.2525 | 6.034 | 1.3569 | 7.865 | 1.4138 | 10.965 | 1.5025 | 12.696 | 1.5544 | 14.794 | 1.6119 | 16.803 | 1.6694 | 17.959 | 1.7056 | 19.849 | 1.7525
868.995 | 1.7506 | 937.044 | 1.06 | 0.427 | 1.1506 | 2.951 | 1.2631 | 6.396 | 1.3669 | 8.273 | 1.4244 | 11.392 | 1.5131 | 13.132 | 1.565 | 15.239 | 1.6225 | 17.235 | 1.6794 | 18.413 | 1.7163 | 20.317 | 1.7631
874.566 | 1.75 | 938.869 | 1.0494 | 0.599 | 1.1613 | 3.262 | 1.2731 | 6.786 | 1.3775 | 8.682 | 1.435 | 11.791 | 1.5231 | 13.554 | 1.5756 | 15.657 | 1.6325 | 17.699 | 1.69 | 18.85 | 1.7263 | 20.744 | 1.7731
880.138 | 1.7544 | 940.489 | 1.0394 | 0.803 | 1.1719 | 3.601 | 1.2838 | 7.185 | 1.3881 | 9.072 | 1.445 | 12.223 | 1.5338 | 13.967 | 1.5856 | 16.107 | 1.6431 | 18.163 | 1.7006 | 19.313 | 1.7369 | 21.208 | 1.7838
885.709 | 1.7575 | 942.147 | 1.0288 | 1.03 | 1.1825 | 3.954 | 1.2944 | 7.565 | 1.3981 | 9.485 | 1.4556 | 12.659 | 1.5444 | 14.399 | 1.5963 | 16.571 | 1.6538 | 18.603 | 1.7106 | 19.782 | 1.7475 | 21.672 | 1.7944
891.281 | 1.7594 | 943.739 | 1.0181 | 1.276 | 1.1931 | 4.283 | 1.3044 | 7.969 | 1.4088 | 9.911 | 1.4663 | 13.081 | 1.5544 | 14.83 | 1.6069 | 16.994 | 1.6638 | 19.067 | 1.7213 | 20.232 | 1.7575 | 22.113 | 1.8044
896.852 | 1.7606 | 945.206 | 1.0081 | 1.541 | 1.2038 | 4.65 | 1.315 | 8.378 | 1.4194 | 10.301 | 1.4763 | 13.517 | 1.565 | 15.257 | 1.6169 | 17.453 | 1.6744 | 19.541 | 1.7319 | 20.71 | 1.7681 | 22.586 | 1.815
902.424 | 1.7613 | 946.46 | 1 | 1.819 | 1.2144 | 5.021 | 1.3256 | 8.772 | 1.4294 | 10.737 | 1.4869 | 13.967 | 1.5756 | 15.698 | 1.6275 | 17.908 | 1.685 | 19.981 | 1.7419 | 21.179 | 1.7788 | 23.059 | 1.8256
907.995 | 1.7613 |  |  | 2.116 | 1.225 | 5.374 | 1.3356 | 9.186 | 1.44 | 11.16 | 1.4975 | 14.394 | 1.5856 | 16.153 | 1.6381 | 18.345 | 1.695 | 20.459 | 1.7525 | 21.629 | 1.7888 | 23.514 | 1.8356
913.567 | 1.7619 | 0 | 1 | 2.431 | 1.2356 | 5.754 | 1.3463 | 9.612 | 1.4506 | 11.573 | 1.5075 | 14.844 | 1.5963 | 16.575 | 1.6481 | 18.804 | 1.7056 | 20.946 | 1.7631 | 22.116 | 1.7994 | 23.997 | 1.8463
919.138 | 1.7613 | 0.005 | 1.0994 | 2.747 | 1.2463 | 6.139 | 1.3569 | 10.012 | 1.4606 | 12.013 | 1.5181 | 15.299 | 1.6069 | 17.03 | 1.6588 | 19.264 | 1.7163 | 21.406 | 1.7731 | 22.608 | 1.81 | 24.494 | 1.8569
924.71 | 1.755 | 0.032 | 1.1106 | 3.076 | 1.2569 | 6.51 | 1.3669 | 10.439 | 1.4713 | 12.454 | 1.5288 | 15.731 | 1.6169 | 17.489 | 1.6694 | 19.704 | 1.7263 | 21.888 | 1.7838 | 23.068 | 1.82 | 24.958 | 1.8669
930.281 | 1.7463 | 0.088 | 1.1213 | 3.415 | 1.2675 | 6.914 | 1.3775 | 10.875 | 1.4819 | 12.877 | 1.5388 | 16.199 | 1.6275 | 17.93 | 1.6794 | 20.168 | 1.7369 | 22.385 | 1.7944 | 23.55 | 1.8306 | 25.464 | 1.8775
935.853 | 1.7475 | 0.181 | 1.1319 | 3.758 | 1.2781 | 7.304 | 1.3881 | 11.288 | 1.4919 | 13.322 | 1.5494 | 16.659 | 1.6381 | 18.389 | 1.69 | 20.642 | 1.7475 | 22.858 | 1.8044 | 24.065 | 1.8413 | 25.988 | 1.8881
941.424 | 1.7513 | 0.302 | 1.1425 | 4.116 | 1.2888 | 7.693 | 1.3981 | 11.734 | 1.5025 | 13.777 | 1.56 | 17.099 | 1.6481 | 18.862 | 1.7006 | 21.087 | 1.7575 | 23.354 | 1.815 | 24.552 | 1.8513 | 26.48 | 1.8981
946.996 | 1.7525 | 0.459 | 1.1531 | 4.478 | 1.2994 | 8.102 | 1.4088 | 12.17 | 1.5131 | 14.199 | 1.57 | 17.559 | 1.6588 | 19.317 | 1.7106 | 21.551 | 1.7681 | 23.856 | 1.8256 | 25.058 | 1.8619 | 27.014 | 1.9088
952.567 | 1.7531 | 0.645 | 1.1638 | 4.853 | 1.31 | 8.519 | 1.4194 | 12.597 | 1.5231 | 14.658 | 1.5806 | 18.037 | 1.6694 | 19.79 | 1.7213 | 22.038 | 1.7788 | 24.334 | 1.8356 | 25.582 | 1.8725 | 27.557 | 1.9194
958.139 | 1.7538 | 0.854 | 1.1744 | 5.211 | 1.32 | 8.918 | 1.4294 | 13.043 | 1.5338 | 15.118 | 1.5913 | 18.473 | 1.6794 | 20.282 | 1.7319 | 22.484 | 1.7888 | 24.853 | 1.8463 | 26.088 | 1.8825 | 28.081 | 1.9294
963.71 | 1.7538 | 1.09 | 1.185 | 5.596 | 1.3306 | 9.345 | 1.44 | 13.498 | 1.5444 | 15.554 | 1.6013 | 18.951 | 1.69 | 20.741 | 1.7419 | 22.971 | 1.7994 | 25.392 | 1.8569 | 26.618 | 1.8931 | 28.647 | 1.94
969.282 | 1.7544 | 1.332 | 1.195 | 5.986 | 1.3413 | 9.767 | 1.4506 | 13.929 | 1.5544 | 16.018 | 1.6119 | 19.428 | 1.7006 | 21.238 | 1.7525 | 23.463 | 1.81 | 25.884 | 1.8669 | 27.17 | 1.9038 | 29.232 | 1.9506
974.853 | 1.7544 | 1.601 | 1.2056 | 6.357 | 1.3513 | 10.171 | 1.4606 | 14.393 | 1.565 | 16.491 | 1.6225 | 19.869 | 1.7106 | 21.725 | 1.7631 | 23.927 | 1.82 | 26.418 | 1.8775 | 27.704 | 1.9138 | 29.789 | 1.9606
980.425 | 1.7544 | 1.884 | 1.2163 | 6.756 | 1.3619 | 10.612 | 1.4713 | 14.857 | 1.5756 | 16.932 | 1.6325 | 20.347 | 1.7213 | 22.203 | 1.7731 | 24.415 | 1.8306 | 26.965 | 1.8881 | 28.256 | 1.9244 | 30.415 | 1.9713
985.996 | 1.7544 | 2.176 | 1.2263 | 7.169 | 1.3725 | 11.048 | 1.4819 | 15.298 | 1.5856 | 17.405 | 1.6431 | 20.825 | 1.7319 | 22.704 | 1.7838 | 24.916 | 1.8413 | 27.489 | 1.8981 | 28.841 | 1.935 | 31.046 | 1.9819
991.568 | 1.7538 | 2.492 | 1.2369 | 7.558 | 1.3825 | 11.466 | 1.4919 | 15.767 | 1.5963 | 17.883 | 1.6538 | 21.28 | 1.7419 | 23.215 | 1.7944 | 25.403 | 1.8513 | 28.056 | 1.9088 | 29.402 | 1.945 | 31.654 | 1.9919
997.139 | 1.7538 | 2.816 | 1.2475 | 7.967 | 1.3931 | 11.912 | 1.5025 | 16.24 | 1.6069 | 18.328 | 1.6638 | 21.767 | 1.7525 | 23.702 | 1.8044 | 25.909 | 1.8619 | 28.627 | 1.9194 | 30.01 | 1.9556 | 32.341 | 2.0025
1002.711 | 1.7531 | 3.137 | 1.2575 | 8.384 | 1.4038 | 12.371 | 1.5131 | 16.695 | 1.6169 | 18.825 | 1.6744 | 22.264 | 1.7631 | 24.227 | 1.815 | 26.452 | 1.8725 | 29.174 | 1.9294 | 30.637 | 1.9663 | 33.042 | 2.0131
1008.282 | 1.7519 | 3.48 | 1.2681 | 8.784 | 1.4138 | 12.793 | 1.5231 | 17.173 | 1.6275 | 19.312 | 1.685 | 22.718 | 1.7731 | 24.737 | 1.8256 | 26.967 | 1.8825 | 29.787 | 1.94 | 31.245 | 1.9763 | 33.761 | 2.0238
1013.854 | 1.7425 | 3.837 | 1.2788 | 9.215 | 1.4244 | 13.252 | 1.5338 | 17.646 | 1.6381 | 19.776 | 1.695 | 23.215 | 1.7838 | 25.238 | 1.8356 | 27.515 | 1.8931 | 30.399 | 1.9506 | 31.9 | 1.9869 | 34.545 | 2.0344
1019.425 | 1.7369 | 4.176 | 1.2888 | 9.651 | 1.435 | 13.712 | 1.5444 | 18.106 | 1.6481 | 20.263 | 1.7056 | 23.711 | 1.7944 | 25.777 | 1.8463 | 28.081 | 1.9038 | 31.002 | 1.9606 | 32.591 | 1.9975 | 35.338 | 2.045
1024.997 | 1.7381 | 4.552 | 1.2994 | 10.055 | 1.445 | 14.148 | 1.5544 | 18.584 | 1.6588 | 20.759 | 1.7163 | 24.189 | 1.8044 | 26.329 | 1.8569 | 28.61 | 1.9138 | 31.652 | 1.9713 | 33.306 | 2.0081 | 36.192 | 2.0556
1030.568 | 1.7419 | 4.937 | 1.31 | 10.491 | 1.4556 | 14.621 | 1.565 | 19.076 | 1.6694 | 21.233 | 1.7263 | 24.686 | 1.815 | 26.849 | 1.8669 | 29.195 | 1.9244 | 32.325 | 1.9819 | 34.057 | 2.0188 | 37.073 | 2.0663
1036.14 | 1.7438 | 5.294 | 1.32 | 10.927 | 1.4663 | 15.095 | 1.5756 | 19.53 | 1.6794 | 21.738 | 1.7369 | 25.21 | 1.8256 | 27.415 | 1.8775 | 29.793 | 1.935 | 32.979 | 1.9919 | 34.837 | 2.0294 | 38.015 | 2.0769
1041.711 | 1.745 | 5.689 | 1.3306 | 11.349 | 1.4763 | 15.535 | 1.5856 | 20.017 | 1.69 | 22.235 | 1.7475 | 25.697 | 1.8356 | 27.99 | 1.8881 | 30.383 | 1.945 | 33.708 | 2.0025 | 35.649 | 2.04 | 39.008 | 2.0875
1047.283 | 1.7456 | 6.088 | 1.3413 | 11.795 | 1.4869 | 16.018 | 1.5963 | 20.518 | 1.7006 | 22.731 | 1.7575 | 26.217 | 1.8463 | 28.533 | 1.8981 | 31.019 | 1.9556 | 34.469 | 2.0131 | 36.508 | 2.0506 | 40.08 | 2.0981
1052.854 | 1.7456 | 6.473 | 1.3513 | 12.24 | 1.4975 | 16.501 | 1.6069 | 20.978 | 1.7106 | 23.242 | 1.7681 | 26.769 | 1.8569 | 29.127 | 1.9088 | 31.683 | 1.9663 | 35.235 | 2.0238 | 37.408 | 2.0613 | 41.217 | 2.1088
1058.426 | 1.7444 | 6.872 | 1.3619 | 12.676 | 1.5075 | 16.951 | 1.6169 | 21.474 | 1.7213 | 23.762 | 1.7788 | 27.279 | 1.8669 | 29.735 | 1.9194 | 32.319 | 1.9763 | 36.065 | 2.0344 | 38.36 | 2.0719 | 42.456 | 2.1194
1063.96 | 1.7338 | 7.299 | 1.3725 | 13.126 | 1.5181 | 17.433 | 1.6275 | 21.976 | 1.7319 | 24.249 | 1.7888 | 27.845 | 1.8775 | 30.31 | 1.9294 | 33.024 | 1.9869 | 36.942 | 2.045 | 39.366 | 2.0825 | 43.769 | 2.13
1069.532 | 1.7275 | 7.689 | 1.3825 | 13.581 | 1.5288 | 17.934 | 1.6381 | 22.444 | 1.7419 | 24.787 | 1.7994 | 28.402 | 1.8881 | 30.951 | 1.94 | 33.757 | 1.9975 | 37.857 | 2.0556 | 40.457 | 2.0931 | 45.199 | 2.1406
1075.103 | 1.7294 | 8.111 | 1.3931 | 14.017 | 1.5388 | 18.389 | 1.6481 | 22.955 | 1.7525 | 25.321 | 1.81 | 28.959 | 1.8981 | 31.596 | 1.9506 | 34.514 | 2.0081 | 38.808 | 2.0663 | 41.584 | 2.1038 | 46.763 | 2.1513
1080.675 | 1.7331 | 8.552 | 1.4038 | 14.481 | 1.5494 | 18.9 | 1.6588 | 23.461 | 1.7631 | 25.831 | 1.82 | 29.548 | 1.9088 | 32.227 | 1.9606 | 35.316 | 2.0188 | 39.819 | 2.0769 | 42.842 | 2.1144 | 48.378 | 2.1613
1086.246 | 1.7363 | 8.96 | 1.4138 | 14.95 | 1.56 | 19.391 | 1.6694 | 23.939 | 1.7731 | 26.374 | 1.8306 | 30.161 | 1.9194 | 32.914 | 1.9713 | 36.147 | 2.0294 | 40.909 | 2.0875 | 44.155 | 2.125 | 50.229 | 2.1719
1091.818 | 1.7369 | 9.396 | 1.4244 | 15.39 | 1.57 | 19.86 | 1.6794 | 24.449 | 1.7838 | 26.935 | 1.8413 | 30.745 | 1.9294 | 33.637 | 1.9819 | 37.02 | 2.04 | 42.083 | 2.0981 | 45.58 | 2.1356 | 52.321 | 2.1825
1097.31 | 1.7269 | 9.837 | 1.435 | 15.864 | 1.5806 | 20.375 | 1.69 | 24.965 | 1.7944 | 27.46 | 1.8513 | 31.4 | 1.94 | 34.338 | 1.9919 | 37.948 | 2.0506 | 43.341 | 2.1088 | 47.046 | 2.1456 | 54.493 | 2.1925
1102.882 | 1.7219 | 10.278 | 1.445 | 16.346 | 1.5913 | 20.881 | 1.7006 | 25.456 | 1.8044 | 28.012 | 1.8619 | 32.058 | 1.9506 | 35.117 | 2.0025 | 38.903 | 2.0613 | 44.654 | 2.1194 | 48.744 | 2.1563 | 57.105 | 2.2031
1108.453 | 1.7244 | 10.732 | 1.4556 | 16.796 | 1.6013 | 21.368 | 1.7106 | 25.999 | 1.815 | 28.583 | 1.8725 | 32.699 | 1.9606 | 35.92 | 2.0131 | 39.934 | 2.0719 | 46.111 | 2.13 | 50.581 | 2.1669 | 60.014 | 2.2138
1114.025 | 1.7275 | 11.192 | 1.4663 | 17.288 | 1.6119 | 21.888 | 1.7213 | 26.538 | 1.8256 | 29.121 | 1.8825 | 33.409 | 1.9713 | 36.751 | 2.0238 | 41.039 | 2.0825 | 47.657 | 2.1406 | 52.516 | 2.1769 | 63.059 | 2.2238
1119.596 | 1.7288 | 11.628 | 1.4763 | 17.78 | 1.6225 | 22.407 | 1.7319 | 27.057 | 1.8356 | 29.711 | 1.8931 | 34.146 | 1.9819 | 37.651 | 2.0344 | 42.199 | 2.0931 | 49.379 | 2.1513 | 54.766 | 2.1875 | 66.745 | 2.2344
1125.168 | 1.7294 | 12.097 | 1.4869 | 18.249 | 1.6325 | 22.894 | 1.7419 | 27.614 | 1.8463 | 30.304 | 1.9038 | 34.87 | 1.9919 | 38.579 | 2.045 | 43.452 | 2.1038 | 51.128 | 2.1613 | 57.291 | 2.1981 | 71.072 | 2.245
1130.739 | 1.73 | 12.556 | 1.4975 | 18.745 | 1.6431 | 23.437 | 1.7525 | 28.175 | 1.8569 | 30.884 | 1.9138 | 35.682 | 2.0025 | 39.585 | 2.0556 | 44.802 | 2.1144 | 53.165 | 2.1719 | 59.812 | 2.2081 | 75.5 | 2.255
1136.311 | 1.73 | 13.011 | 1.5075 | 19.246 | 1.6538 | 23.971 | 1.7631 | 28.742 | 1.8669 | 31.501 | 1.9244 | 36.508 | 2.0131 | 40.616 | 2.0663 | 46.236 | 2.125 | 55.48 | 2.1825 | 62.41 | 2.2188 | 79.49 | 2.2656
1141.882 | 1.73 | 13.494 | 1.5181 | 19.729 | 1.6638 | 24.472 | 1.7731 | 29.322 | 1.8775 | 32.132 | 1.935 | 37.389 | 2.0238 | 41.762 | 2.0769 | 47.823 | 2.1356 | 57.763 | 2.1925 | 64.976 | 2.2294 | 83.842 | 2.2763
1147.454 | 1.73 | 13.981 | 1.5288 | 20.235 | 1.6744 | 25.015 | 1.7838 | 29.925 | 1.8881 | 32.745 | 1.945 | 38.322 | 2.0344 | 42.964 | 2.0875 | 49.41 | 2.1456 | 60.162 | 2.2031 | 67.899 | 2.2394 | 89.412 | 2.2844
1153.025 | 1.7306 | 14.431 | 1.5388 | 20.768 | 1.685 | 25.563 | 1.7944 | 30.51 | 1.8981 | 33.39 | 1.9556 | 39.287 | 2.045 | 44.221 | 2.0981 | 51.266 | 2.1563 | 62.584 | 2.2138 | 71.981 | 2.25 | 94.983 | 2.2906
1158.597 | 1.73 | 14.927 | 1.5494 | 21.256 | 1.695 | 26.082 | 1.8044 | 31.142 | 1.9088 | 34.076 | 1.9663 | 40.322 | 2.0556 | 45.59 | 2.1088 | 53.331 | 2.1669 | 65.043 | 2.2238 | 77.549 | 2.2588 | 100.553 | 2.2956
1164.168 | 1.7294 | 15.424 | 1.56 | 21.785 | 1.7056 | 26.644 | 1.815 | 31.81 | 1.9194 | 34.74 | 1.9763 | 41.412 | 2.0663 | 47.075 | 2.1194 | 55.423 | 2.1769 | 68.393 | 2.2344 | 83.117 | 2.2669 | 106.123 | 2.3006
1169.74 | 1.7294 | 15.893 | 1.57 | 22.314 | 1.7163 | 27.215 | 1.8256 | 32.432 | 1.9294 | 35.487 | 1.9869 | 42.6 | 2.0769 | 48.689 | 2.13 | 57.971 | 2.1875 | 72.981 | 2.245 | 88.684 | 2.2744 | 111.694 | 2.305
1175.311 | 1.7288 | 16.385 | 1.5806 | 22.824 | 1.7263 | 27.744 | 1.8356 | 33.118 | 1.94 | 36.248 | 1.9975 | 43.849 | 2.0875 | 50.443 | 2.1406 | 60.813 | 2.1981 | 78.549 | 2.2538 | 94.252 | 2.2813 | 117.264 | 2.31
1180.883 | 1.7275 | 16.886 | 1.5913 | 23.362 | 1.7369 | 28.329 | 1.8463 | 33.842 | 1.9506 | 37.069 | 2.0081 | 45.19 | 2.0981 | 52.332 | 2.1513 | 63.774 | 2.2081 | 84.117 | 2.2619 | 99.822 | 2.2869 | 122.831 | 2.3144
1186.454 | 1.7188 | 17.373 | 1.6013 | 23.905 | 1.7475 | 28.927 | 1.8569 | 34.538 | 1.9606 | 37.914 | 2.0188 | 46.623 | 2.1088 | 54.303 | 2.1613 | 67.393 | 2.2188 | 89.684 | 2.2694 | 105.393 | 2.2925 | 128.401 | 2.3188
1192.026 | 1.7119 | 17.879 | 1.6119 | 24.429 | 1.7575 | 29.498 | 1.8669 | 35.294 | 1.9713 | 38.832 | 2.0294 | 48.205 | 2.1194 | 56.609 | 2.1719 | 71.532 | 2.2294 | 95.252 | 2.2756 | 110.965 | 2.2988 | 133.972 | 2.3225
1197.599 | 1.7125 | 18.394 | 1.6225 | 24.991 | 1.7681 | 30.111 | 1.8775 | 36.111 | 1.9819 | 39.783 | 2.04 | 49.899 | 2.13 | 59.147 | 2.1825 | 76.092 | 2.2394 | 100.82 | 2.2819 | 116.534 | 2.3038 | 139.542 | 2.3281
1203.173 | 1.7156 | 18.886 | 1.6325 | 25.552 | 1.7788 | 30.732 | 1.8881 | 36.914 | 1.9919 | 40.823 | 2.0506 | 51.769 | 2.1406 | 61.903 | 2.1925 | 81.66 | 2.2494 | 106.387 | 2.2881 | 122.102 | 2.3081 | 145.11 | 2.3369
1208.744 | 1.7181 | 19.406 | 1.6431 | 26.081 | 1.7888 | 31.345 | 1.8981 | 37.782 | 2.0025 | 41.904 | 2.0613 | 53.792 | 2.1513 | 65.12 | 2.2031 | 87.228 | 2.2588 | 111.955 | 2.2931 | 127.669 | 2.3163 | 150.677 | 2.3419
1214.316 | 1.7194 | 19.93 | 1.6538 | 26.661 | 1.7994 | 31.99 | 1.9088 | 38.705 | 2.0131 | 43.091 | 2.0719 | 55.903 | 2.1613 | 68.341 | 2.2138 | 92.795 | 2.2663 | 117.523 | 2.2981 | 133.237 | 2.3263 | 156.245 | 2.345
1219.887 | 1.7219 | 20.418 | 1.6638 | 27.241 | 1.81 | 32.677 | 1.9194 | 39.693 | 2.0238 | 44.386 | 2.0825 | 58.366 | 2.1719 | 71.199 | 2.2238 | 97.89 | 2.2769 | 123.09 | 2.3063 | 138.807 | 2.33 | 161.813 | 2.3475
1225.459 | 1.7225 | 20.951 | 1.6744 | 27.793 | 1.82 | 33.318 | 1.9294 | 40.723 | 2.0344 | 45.755 | 2.0931 | 61.122 | 2.1825 | 74.484 | 2.2344 | 103.459 | 2.2863 | 128.658 | 2.3156 | 144.378 | 2.3313 | 167.382 | 2.3494
1231.03 | 1.7225 | 21.499 | 1.685 | 28.383 | 1.8306 | 34.051 | 1.94 | 41.828 | 2.045 | 47.267 | 2.1038 | 64.059 | 2.1925 | 79.065 | 2.245 | 109.029 | 2.2919 | 134.227 | 2.32 | 149.948 | 2.3331 | 172.954 | 2.3519
1236.602 | 1.7188 | 21.99 | 1.695 | 28.995 | 1.8413 | 34.784 | 1.9506 | 42.997 | 2.0556 | 48.905 | 2.1144 | 67.511 | 2.2031 | 84.634 | 2.2531 | 114.597 | 2.295 | 139.799 | 2.3219 | 155.517 | 2.335 | 178.523 | 2.3544
1241.867 | 1.7081 | 22.538 | 1.7056 | 29.575 | 1.8513 | 35.489 | 1.9606 | 44.25 | 2.0663 | 50.663 | 2.125 | 71.539 | 2.2138 | 90.202 | 2.2594 | 120.164 | 2.2988 | 145.368 | 2.3238 | 161.087 | 2.3375 | 184.093 | 2.3575
1247.438 | 1.7044 | 23.09 | 1.7163 | 30.202 | 1.8619 | 36.311 | 1.9713 | 45.586 | 2.0769 | 52.575 | 2.1356 | 75.914 | 2.2238 | 95.77 | 2.2656 | 125.734 | 2.3019 | 150.938 | 2.3263 | 166.655 | 2.3413 | 189.662 | 2.3606
1253.01 | 1.7063 | 23.619 | 1.7263 | 30.833 | 1.8725 | 37.137 | 1.9819 | 47.048 | 2.0875 | 54.547 | 2.1456 | 80.345 | 2.2344 | 101.337 | 2.2719 | 131.303 | 2.3056 | 156.51 | 2.3288 | 172.222 | 2.3438 | 195.23 | 2.3644
1258.581 | 1.7094 | 24.167 | 1.7369 | 31.44 | 1.8825 | 37.967 | 1.9919 | 48.617 | 2.0981 | 56.89 | 2.1563 | 84.191 | 2.245 | 106.905 | 2.2775 | 136.871 | 2.3094 | 162.081 | 2.3313 | 177.79 | 2.3475 | 200.8 | 2.3688
1264.153 | 1.7106 | 24.723 | 1.7475 | 32.104 | 1.8931 | 38.877 | 2.0025 | 50.291 | 2.1088 | 59.437 | 2.1669 | 89.072 | 2.255 | 112.473 | 2.2825 | 142.441 | 2.3131 | 167.653 | 2.335 | 183.358 | 2.3513 | 206.371 | 2.3788
1269.724 | 1.7125 | 25.257 | 1.7575 | 32.79 | 1.9038 | 39.86 | 2.0131 | 52.143 | 2.1194 | 62.045 | 2.1769 | 94.64 | 2.2613 | 118.04 | 2.2875 | 148.012 | 2.3163 | 173.224 | 2.3381 | 188.925 | 2.3606 | 211.943 | 2.3819
1275.296 | 1.7131 | 25.832 | 1.7681 | 33.436 | 1.9138 | 40.876 | 2.0238 | 54.05 | 2.13 | 65.246 | 2.1875 | 100.207 | 2.2663 | 123.608 | 2.2919 | 153.582 | 2.32 | 178.794 | 2.3419 | 194.493 | 2.3675 | 217.512 | 2.3831
1280.867 | 1.7131 | 26.403 | 1.7788 | 34.155 | 1.9244 | 41.953 | 2.0344 | 55.949 | 2.1406 | 68.819 | 2.1981 | 105.775 | 2.2713 | 129.175 | 2.2963 | 159.151 | 2.325 | 184.361 | 2.35 | 200.06 | 2.3681 | 223.08 | 2.3844
1286.439 | 1.7131 | 26.955 | 1.7888 | 34.902 | 1.935 | 43.127 | 2.045 | 57.953 | 2.1513 | 72.646 | 2.2081 | 111.343 | 2.2769 | 134.743 | 2.3038 | 164.721 | 2.3344 | 189.929 | 2.3581 | 205.628 | 2.3688 | 228.649 | 2.3863
1292.01 | 1.7125 | 27.536 | 1.7994 | 35.626 | 1.945 | 44.37 | 2.0556 | 59.911 | 2.1613 | 77.314 | 2.2188 | 116.91 | 2.2813 | 140.311 | 2.3125 | 170.29 | 2.3388 | 195.498 | 2.3606 | 211.198 | 2.3694 | 234.219 | 2.3894
1297.582 | 1.7119 | 28.144 | 1.81 | 36.419 | 1.9556 | 45.674 | 2.0663 | 62.255 | 2.1719 | 82.882 | 2.2288 | 122.478 | 2.2856 | 145.878 | 2.3163 | 175.86 | 2.3406 | 201.068 | 2.3613 | 216.769 | 2.375 | 239.787 | 2.3919
1303.155 | 1.7075 | 28.71 | 1.82 | 37.24 | 1.9663 | 47.084 | 2.0769 | 65.077 | 2.1825 | 88.451 | 2.2381 | 128.045 | 2.29 | 151.446 | 2.3175 | 181.428 | 2.3419 | 206.636 | 2.3625 | 222.339 | 2.385 | 245.354 | 2.395
1308.729 | 1.6975 | 29.322 | 1.8306 | 38.071 | 1.9763 | 48.513 | 2.0875 | 68.366 | 2.1925 | 94.021 | 2.2463 | 133.613 | 2.2938 | 157.014 | 2.3188 | 186.997 | 2.3438 | 212.203 | 2.3644 | 227.906 | 2.3881 | 250.924 | 2.3994
1314.3 | 1.695 | 29.934 | 1.8413 | 38.962 | 1.9869 | 50.016 | 2.0981 | 72.69 | 2.2031 | 99.588 | 2.2556 | 139.181 | 2.2975 | 162.583 | 2.3213 | 192.569 | 2.3463 | 217.771 | 2.3663 | 233.476 | 2.3881 | 256.356 | 2.41
1319.872 | 1.6981 | 30.538 | 1.8513 | 39.918 | 1.9975 | 51.589 | 2.1088 | 78.175 | 2.2138 | 104.409 | 2.2663 | 144.75 | 2.3013 | 168.155 | 2.3231 | 198.138 | 2.3481 | 223.339 | 2.3688 | 239.046 | 2.3881 | 261.928 | 2.4156
1325.443 | 1.7006 | 31.183 | 1.8619 | 40.92 | 2.0081 | 53.199 | 2.1194 | 83.744 | 2.2225 | 109.977 | 2.2719 | 150.322 | 2.305 | 173.724 | 2.3263 | 203.706 | 2.3513 | 228.908 | 2.3713 | 244.613 | 2.3894 | 267.497 | 2.4175
1331.015 | 1.7013 | 31.841 | 1.8725 | 41.987 | 2.0188 | 55.023 | 2.13 | 89.316 | 2.2306 | 115.544 | 2.275 | 155.891 | 2.3081 | 179.294 | 2.3294 | 209.273 | 2.3538 | 234.478 | 2.3744 | 250.183 | 2.3969 | 273.065 | 2.4181
1336.586 | 1.7025 | 32.482 | 1.8825 | 43.133 | 2.0294 | 57.075 | 2.1406 | 94.887 | 2.2381 | 121.112 | 2.2788 | 161.459 | 2.3119 | 184.864 | 2.3319 | 214.843 | 2.3563 | 240.047 | 2.3775 | 255.752 | 2.4056
1342.158 | 1.7025 | 33.173 | 1.8931 | 44.339 | 2.04 | 59.487 | 2.1513 | 100.457 | 2.245 | 126.68 | 2.2819 | 167.027 | 2.3206 | 190.431 | 2.3363 | 220.413 | 2.3594 | 245.617 | 2.3844 | 261.32 | 2.4069
1347.729 | 1.7019 | 33.887 | 1.9038 | 45.629 | 2.0506 | 62.137 | 2.1613 | 106.024 | 2.2513 | 132.247 | 2.2856 | 172.594 | 2.3263 | 195.999 | 2.3456 | 225.98 | 2.3663 | 251.185 | 2.3938 | 266.89 | 2.4063
1353.301 | 1.7019 | 34.574 | 1.9138 | 47.039 | 2.0613 | 65.552 | 2.1719 | 111.592 | 2.2569 | 137.815 | 2.2894 | 178.164 | 2.3275 | 201.566 | 2.3513 | 231.548 | 2.3744 | 256.754 | 2.3969 | 272.459 | 2.4075
1358.872 | 1.7013 | 35.326 | 1.9244 | 48.524 | 2.0719 | 69.412 | 2.1825 | 117.16 | 2.2625 | 143.383 | 2.2925 | 183.735 | 2.3288 | 207.136 | 2.3519 | 237.118 | 2.3769 | 262.326 | 2.3969 | 278.027 | 2.4088
1364.444 | 1.6969 | 36.119 | 1.935 | 50.139 | 2.0825 | 73.583 | 2.1925 | 122.727 | 2.2719 | 148.952 | 2.2963 | 189.305 | 2.3306 | 212.706 | 2.3525 | 242.689 | 2.3781 | 267.895 | 2.3988 | 283.594 | 2.415
1370.015 | 1.6869 | 36.885 | 1.945 | 51.884 | 2.0931 | 78.608 | 2.2031 | 128.295 | 2.2794 | 154.524 | 2.2994 | 194.875 | 2.3325 | 218.275 | 2.3525 | 248.259 | 2.3794 | 273.463 | 2.4006 | 289.083 | 2.4256
1375.587 | 1.6831 | 37.725 | 1.9556 | 53.797 | 2.1038 | 84.175 | 2.2125 | 133.863 | 2.2831 | 160.093 | 2.3044 | 200.444 | 2.3344 | 223.845 | 2.3544 | 253.826 | 2.3806 | 279.031 | 2.4031 | 294.653 | 2.4288
1381.158 | 1.6844 | 38.634 | 1.9663 | 55.904 | 2.1144 | 89.743 | 2.2219 | 139.43 | 2.285 | 165.661 | 2.3138 | 206.014 | 2.3369 | 229.412 | 2.3631 | 259.396 | 2.3825 | 284.598 | 2.4056 | 300.224 | 2.4288
1386.73 | 1.6869 | 39.506 | 1.9763 | 58.154 | 2.125 | 95.311 | 2.2294 | 144.998 | 2.2869 | 171.228 | 2.3175 | 211.583 | 2.3394 | 234.98 | 2.3694 | 264.967 | 2.385 | 290.166 | 2.4081 | 305.794 | 2.4294
1392.301 | 1.6875 | 40.499 | 1.9869 | 60.683 | 2.1356 | 100.878 | 2.2369 | 150.566 | 2.2894 | 176.796 | 2.3188 | 217.151 | 2.3425 | 240.55 | 2.37 | 270.539 | 2.3875 | 295.733 | 2.4113 | 311.362 | 2.4306
1397.873 | 1.6881 | 41.539 | 1.9975 | 63.295 | 2.1456 | 106.446 | 2.2431 | 156.133 | 2.2925 | 182.364 | 2.3194 | 222.719 | 2.345 | 246.121 | 2.3706 | 276.108 | 2.3906 | 301.303 | 2.4138 | 316.931 | 2.4356
1403.444 | 1.6875 | 42.643 | 2.0081 | 66.441 | 2.1563 | 112.015 | 2.2506 | 161.701 | 2.295 | 187.931 | 2.3206 | 228.286 | 2.3538 | 251.691 | 2.3719 | 281.676 | 2.3931 | 306.873 | 2.4175 | 322.111 | 2.4463
1409.016 | 1.6869 | 43.822 | 2.0188 | 69.931 | 2.1669 | 117.26 | 2.2613 | 167.268 | 2.2981 | 193.499 | 2.3225 | 233.856 | 2.3606 | 257.258 | 2.3731 | 287.246 | 2.3969 | 312.44 | 2.42 | 327.678 | 2.4494
1414.587 | 1.6856 | 45.075 | 2.0294 | 73.635 | 2.1769 | 122.828 | 2.2656 | 172.836 | 2.3006 | 199.067 | 2.325 | 239.425 | 2.3625 | 262.826 | 2.375 | 292.815 | 2.4063 | 318.008 | 2.4275 | 333.246 | 2.4506
1420.159 | 1.6844 | 46.42 | 2.04 | 78.179 | 2.1875 | 128.395 | 2.2681 | 178.404 | 2.3038 | 204.636 | 2.3275 | 244.993 | 2.3625 | 268.396 | 2.3769 | 298.383 | 2.4119 | 323.538 | 2.4381 | 338.814 | 2.4525
1425.73 | 1.6813 | 47.803 | 2.0506 | 83.177 | 2.1981 | 133.963 | 2.2706 | 183.971 | 2.31 | 210.206 | 2.33 | 250.561 | 2.3631 | 273.965 | 2.3794 | 303.95 | 2.4125 | 329.108 | 2.4413 | 344.381 | 2.4544
1431.005 | 1.6706 | 49.236 | 2.0613 | 87.293 | 2.2081 | 139.533 | 2.2731 | 189.539 | 2.3181 | 215.773 | 2.3325 | 256.128 | 2.365 | 279.535 | 2.3825 | 309.518 | 2.4138 | 334.678 | 2.4419 | 349.949 | 2.4575
1436.576 | 1.665 | 50.735 | 2.0719 | 91.603 | 2.2188 | 145.102 | 2.2756 | 195.107 | 2.3206 | 221.341 | 2.34 | 261.696 | 2.3663 | 285.104 | 2.385 | 315.086 | 2.415 | 340.247 | 2.4425 | 355.519 | 2.4606
1442.148 | 1.6656 | 52.294 | 2.0825 | 97.171 | 2.2263 | 150.67 | 2.2788 | 200.674 | 2.32 | 226.909 | 2.3475 | 267.264 | 2.3681 | 290.672 | 2.3931 | 320.653 | 2.4169 | 345.817 | 2.4431 | 361.088 | 2.4644
1447.719 | 1.6681 | 53.923 | 2.0931 | 102.738 | 2.2313 | 156.238 | 2.2825 | 206.242 | 2.3206 | 232.476 | 2.3488 | 272.833 | 2.3706 | 296.24 | 2.4013 | 326.221 | 2.4194 | 351.384 | 2.4456 | 366.658 | 2.4681
1453.291 | 1.6694 | 55.71 | 2.1038 | 108.308 | 2.2356 | 161.805 | 2.285 | 211.81 | 2.3213 | 238.044 | 2.3494 | 278.403 | 2.3731 | 301.807 | 2.4038 | 331.791 | 2.4225 | 356.952 | 2.4525 | 372.229 | 2.4725
1458.862 | 1.6706 | 57.747 | 2.1144 | 113.877 | 2.24 | 167.373 | 2.2881 | 217.379 | 2.3263 | 243.614 | 2.35 | 283.97 | 2.3756 | 307.377 | 2.4031 | 337.36 | 2.4256 | 361.425 | 2.4631 | 377.799 | 2.4813
1464.434 | 1.6706 | 60.164 | 2.125 | 119.445 | 2.2463 | 172.942 | 2.2956 | 222.949 | 2.335 | 249.183 | 2.3519 | 289.538 | 2.3788 | 312.946 | 2.4044 | 342.928 | 2.4281 | 366.992 | 2.4681 | 382.81 | 2.4919
1470.005 | 1.67 | 63.031 | 2.1356 | 124.966 | 2.2569 | 178.512 | 2.3031 | 228.516 | 2.3375 | 254.751 | 2.3531 | 295.106 | 2.3888 | 318.514 | 2.405 | 348.497 | 2.4338 | 372.56 | 2.4688 | 388.377 | 2.4969
1475.577 | 1.6644 | 66.186 | 2.1456 | 130.534 | 2.2613 | 184.082 | 2.305 | 234.086 | 2.3381 | 260.318 | 2.355 | 300.675 | 2.395 | 324.084 | 2.4069 | 353.371 | 2.4444 | 378.13 | 2.47 | 393.945 | 2.5
1480.419 | 1.6538 | 70.172 | 2.1563 | 136.102 | 2.2631 | 189.651 | 2.3056 | 239.658 | 2.3388 | 265.886 | 2.3575 | 306.247 | 2.3963 | 329.655 | 2.4094 | 358.938 | 2.45 | 383.701 | 2.4731 | 399.515 | 2.5025
1485.991 | 1.6488 | 74.714 | 2.1669 | 141.671 | 2.2656 | 195.219 | 2.3063 | 245.229 | 2.34 | 271.454 | 2.36 | 311.818 | 2.3963 | 335.225 | 2.4119 | 364.506 | 2.4506 | 389.273 | 2.4763 | 405.084 | 2.505
1491.562 | 1.6506 | 79.359 | 2.1769 | 147.243 | 2.2675 | 200.786 | 2.3075 | 250.801 | 2.3413 | 277.021 | 2.3619 | 317.388 | 2.3975 | 340.792 | 2.415 | 370.074 | 2.4513 | 394.842 | 2.4794 | 410.652 | 2.5081
1497.134 | 1.6525 | 83.223 | 2.1875 | 152.814 | 2.27 | 206.354 | 2.3094 | 256.37 | 2.3431 | 282.589 | 2.3656 | 322.956 | 2.3988 | 346.362 | 2.4213 | 375.641 | 2.4531 | 400.412 | 2.4838 | 416.219 | 2.5119
1502.705 | 1.6531 | 87.019 | 2.1981 | 158.384 | 2.2731 | 211.922 | 2.3113 | 261.94 | 2.3456 | 288.157 | 2.375 | 328.523 | 2.4006 | 351.166 | 2.4319 | 381.209 | 2.455 | 405.981 | 2.4881 | 421.787 | 2.5181
1508.277 | 1.6531 | 92.586 | 2.2075 | 163.953 | 2.2756 | 217.489 | 2.3138 | 267.511 | 2.3475 | 293.724 | 2.3794 | 334.091 | 2.4025 | 356.735 | 2.4356 | 386.777 | 2.4581 | 411.551 | 2.4925 | 425.814 | 2.5288
1513.848 | 1.6525 | 98.154 | 2.2131 | 169.525 | 2.2788 | 223.057 | 2.3163 | 273.081 | 2.35 | 299.294 | 2.38 | 339.658 | 2.405 | 362.305 | 2.4356 | 392.344 | 2.4619 | 417.12 | 2.4969 | 431.22 | 2.5394
1519.42 | 1.6513 | 103.722 | 2.2181 | 175.096 | 2.2813 | 228.625 | 2.3238 | 278.648 | 2.3519 | 304.864 | 2.38 | 345.226 | 2.4075 | 367.872 | 2.4356 | 397.912 | 2.4656 | 422.69 | 2.5019 | 436.787 | 2.5425
1524.991 | 1.6494 | 109.289 | 2.2225 | 180.666 | 2.2856 | 234.192 | 2.3306 | 284.216 | 2.3544 | 310.431 | 2.38 | 350.794 | 2.4106 | 373.44 | 2.4356 | 403.482 | 2.4694 | 428.26 | 2.5069 | 442.355 | 2.5463
1530.563 | 1.6481 | 114.857 | 2.2269 | 186.236 | 2.2944 | 239.76 | 2.3319 | 289.784 | 2.3563 | 315.999 | 2.3819 | 356.361 | 2.4131 | 378.98 | 2.4463 | 409.051 | 2.4756 | 433.827 | 2.5119 | 447.924 | 2.5506
1536.136 | 1.6419 | 120.425 | 2.2319 | 191.807 | 2.2981 | 245.328 | 2.3319 | 295.351 | 2.3588 | 321.566 | 2.3831 | 361.929 | 2.4156 | 384.549 | 2.455 | 413.334 | 2.4863 | 438.458 | 2.5225 | 453.494 | 2.5563
1541.087 | 1.6313 | 125.992 | 2.2388 | 197.377 | 2.2994 | 250.895 | 2.3313 | 300.919 | 2.3663 | 327.134 | 2.3856 | 367.497 | 2.4181 | 390.119 | 2.4556 | 418.901 | 2.4944 | 442.313 | 2.5331 | 459.062 | 2.5631
1546.659 | 1.6269 | 131.56 | 2.2488 | 202.944 | 2.3 | 256.463 | 2.3325 | 306.489 | 2.3738 | 332.702 | 2.3875 | 373.064 | 2.4256 | 395.687 | 2.455 | 424.469 | 2.4969 | 447.883 | 2.5406 | 464.629 | 2.57
1552.23 | 1.6263 | 137.127 | 2.2525 | 208.514 | 2.3013 | 262.032 | 2.34 | 312.06 | 2.375 | 338.269 | 2.39 | 378.177 | 2.4363 | 401.254 | 2.4563 | 430.036 | 2.4969 | 453.452 | 2.5431 | 470.197 | 2.5775
1557.802 | 1.6269 | 142.695 | 2.2538 | 214.083 | 2.3025 | 267.602 | 2.345 | 317.63 | 2.3744 | 343.837 | 2.3988 | 383.745 | 2.4394 | 406.824 | 2.4575 | 435.604 | 2.4988 | 459.02 | 2.545 | 475.767 | 2.5856
1563.373 | 1.6269 | 148.263 | 2.2563 | 219.651 | 2.3038 | 273.172 | 2.345 | 323.199 | 2.3744 | 349.405 | 2.4069 | 389.313 | 2.4388 | 412.393 | 2.4606 | 441.172 | 2.5019 | 464.59 | 2.5481 | 479.317 | 2.5963
1568.945 | 1.6263 | 153.83 | 2.2588 | 225.219 | 2.3063 | 278.741 | 2.3444 | 328.769 | 2.3756 | 354.972 | 2.4088 | 394.88 | 2.44 | 417.961 | 2.4638 | 445.757 | 2.5125 | 470.159 | 2.5531 | 482.356 | 2.6069
1574.516 | 1.625 | 159.398 | 2.2613 | 230.786 | 2.3081 | 284.309 | 2.3444 | 334.338 | 2.3769 | 360.542 | 2.4081 | 400.448 | 2.4419 | 423.529 | 2.4681 | 449.819 | 2.5231 | 474.372 | 2.5638 | 486.982 | 2.6175
1580.088 | 1.6231 | 164.966 | 2.2638 | 236.354 | 2.3106 | 289.876 | 2.3456 | 339.908 | 2.3788 | 366.111 | 2.4088 | 406.015 | 2.4444 | 429.096 | 2.4713 | 455.386 | 2.5281 | 477.388 | 2.5744 | 492.552 | 2.625
1585.659 | 1.6213 | 170.533 | 2.2669 | 241.922 | 2.3125 | 295.446 | 2.3494 | 345.476 | 2.3806 | 371.679 | 2.41 | 411.585 | 2.4469 | 434.59 | 2.4819 | 460.954 | 2.5294 | 481.624 | 2.585 | 498.123 | 2.6325
1591.231 | 1.6194 | 176.101 | 2.2694 | 247.489 | 2.32 | 301.016 | 2.3581 | 351.043 | 2.3831 | 377.247 | 2.4113 | 417.157 | 2.45 | 439.234 | 2.4925 | 466.521 | 2.5319 | 487.192 | 2.59 | 503.693 | 2.6413
1596.802 | 1.6169 | 181.669 | 2.2719 | 253.057 | 2.3263 | 306.585 | 2.3606 | 356.611 | 2.3881 | 382.814 | 2.4138 | 422.726 | 2.4531 | 444.804 | 2.4969 | 472.089 | 2.5356 | 492.759 | 2.5931 | 509.26 | 2.6506
1602.374 | 1.6081 | 187.236 | 2.2756 | 258.625 | 2.3275 | 312.155 | 2.3606 | 362.179 | 2.3981 | 388.382 | 2.4156 | 428.294 | 2.4563 | 450.373 | 2.4975 | 477.657 | 2.5406 | 498.327 | 2.5969 | 514.526 | 2.6613
1607.462 | 1.5975 | 192.806 | 2.2838 | 264.194 | 2.3275 | 317.724 | 2.3606 | 367.746 | 2.4013 | 393.95 | 2.4181 | 433.863 | 2.4594 | 455.941 | 2.4994 | 483.224 | 2.5456 | 503.695 | 2.6075 | 519.287 | 2.6719
1613.034 | 1.5938 | 198.375 | 2.2869 | 269.764 | 2.3281 | 323.294 | 2.3619 | 373.316 | 2.4013 | 399.517 | 2.4213 | 439.433 | 2.4631 | 461.509 | 2.5019 | 488.794 | 2.5525 | 506.553 | 2.6181 | 523.82 | 2.6825
1618.605 | 1.5938 | 203.943 | 2.2875 | 275.331 | 2.3288 | 328.862 | 2.3625 | 378.885 | 2.4013 | 405.085 | 2.43 | 445.001 | 2.4669 | 467.076 | 2.505 | 494.364 | 2.5588 | 509.221 | 2.6288 | 527.838 | 2.6925
1624.177 | 1.5931 | 209.511 | 2.2881 | 280.901 | 2.33 | 334.429 | 2.3644 | 384.453 | 2.4019 | 410.655 | 2.4394 | 450.568 | 2.4706 | 472.644 | 2.5094 | 499.931 | 2.5663 | 513.415 | 2.6394 | 531.192 | 2.7031
1629.748 | 1.5925 | 215.078 | 2.2894 | 286.471 | 2.3319 | 339.997 | 2.3663 | 390.023 | 2.4031 | 416.224 | 2.4406 | 456.136 | 2.4744 | 478.212 | 2.5144 | 505.19 | 2.5769 | 518.985 | 2.6469 | 533.47 | 2.7138
1635.32 | 1.5913 | 220.646 | 2.2906 | 292.038 | 2.3338 | 345.566 | 2.3681 | 395.592 | 2.405 | 421.794 | 2.4406 | 461.704 | 2.4844 | 483.779 | 2.5194 | 508.262 | 2.5875 | 524.554 | 2.6531 | 535.317 | 2.7238
1640.891 | 1.5888 | 226.216 | 2.2925 | 297.606 | 2.3356 | 351.136 | 2.3706 | 401.162 | 2.4069 | 427.363 | 2.4419 | 465.777 | 2.495 | 489.347 | 2.5263 | 511.246 | 2.5981 | 530.122 | 2.6631 | 537.405 | 2.7344
1646.463 | 1.5856 | 231.787 | 2.2944 | 303.173 | 2.3375 | 356.704 | 2.3744 | 406.731 | 2.4094 | 432.931 | 2.4431 | 471.345 | 2.4994 | 492.884 | 2.5363 | 516.813 | 2.6081 | 535.574 | 2.6738 | 540.086 | 2.745
1652.034 | 1.5819 | 237.357 | 2.2969 | 308.741 | 2.3406 | 362.271 | 2.3831 | 412.299 | 2.4119 | 438.501 | 2.4456 | 476.912 | 2.4994 | 496.132 | 2.5469 | 522.381 | 2.6131 | 540.417 | 2.6844 | 543.204 | 2.755
1657.518 | 1.5713 | 242.924 | 2.3006 | 314.309 | 2.3494 | 367.839 | 2.3869 | 417.867 | 2.4194 | 444.07 | 2.4488 | 482.48 | 2.5 | 501.7 | 2.555 | 527.949 | 2.6188 | 544.794 | 2.695 | 547.125 | 2.7656
1662.054 | 1.5606 | 248.492 | 2.3019 | 319.876 | 2.3538 | 373.407 | 2.3863 | 423.434 | 2.4288 | 449.638 | 2.4519 | 488.048 | 2.5025 | 507.27 | 2.5563 | 533.518 | 2.625 | 548.92 | 2.7056 | 551.045 | 2.7763
1667.625 | 1.5556 | 254.062 | 2.3031 | 325.446 | 2.3538 | 378.974 | 2.3869 | 429.002 | 2.4313 | 455.207 | 2.4544 | 492.757 | 2.5131 | 512.839 | 2.5594 | 538.577 | 2.6356 | 552.739 | 2.7163 | 554.46 | 2.7863
1673.197 | 1.5538 | 259.633 | 2.305 | 331.016 | 2.3538 | 384.542 | 2.3869 | 434.569 | 2.4313 | 460.777 | 2.4575 | 496.534 | 2.5238 | 518.407 | 2.5631 | 541.036 | 2.6456 | 556.478 | 2.7269 | 557.898 | 2.7969
1678.768 | 1.5519 | 265.203 | 2.3075 | 336.583 | 2.3538 | 390.11 | 2.3881 | 440.137 | 2.4319 | 466.345 | 2.4644 | 502.101 | 2.5288 | 523.976 | 2.5688 | 543.245 | 2.6563 | 560.065 | 2.7375 | 561.155 | 2.8075
1684.34 | 1.5494 | 270.77 | 2.31 | 342.151 | 2.355 | 395.677 | 2.39 | 445.705 | 2.4331 | 470.808 | 2.475 | 507.669 | 2.5294 | 529.546 | 2.5763 | 545.797 | 2.6669 | 563.508 | 2.7481 | 564.18 | 2.8175
1689.911 | 1.5463 | 276.338 | 2.3119 | 347.718 | 2.3563 | 401.245 | 2.3919 | 451.272 | 2.435 | 476.376 | 2.4806 | 513.237 | 2.53 | 533.137 | 2.5869 | 549.88 | 2.6769 | 566.278 | 2.7588 | 567.294 | 2.8281
1695.483 | 1.5425 | 281.906 | 2.3138 | 353.286 | 2.3581 | 406.812 | 2.3938 | 456.84 | 2.4369 | 481.943 | 2.4825 | 518.804 | 2.5319 | 535.847 | 2.5975 | 555.447 | 2.6838 | 568.321 | 2.7694 | 570.328 | 2.8388
1701.054 | 1.5381 | 287.473 | 2.3181 | 358.854 | 2.36 | 412.38 | 2.4006 | 462.408 | 2.4394 | 487.511 | 2.4831 | 522.989 | 2.5425 | 538.9 | 2.6081 | 561.017 | 2.6931 | 570.127 | 2.78 | 572.982 | 2.8488
1706.626 | 1.5331 | 293.041 | 2.3238 | 364.423 | 2.3619 | 417.95 | 2.4088 | 467.975 | 2.4425 | 493.078 | 2.485 | 526.121 | 2.5531 | 544.467 | 2.6169 | 565.937 | 2.7038 | 572.113 | 2.7906 | 575.766 | 2.8594
1712.197 | 1.5275 | 298.608 | 2.325 | 369.995 | 2.3638 | 423.519 | 2.4106 | 473.543 | 2.4456 | 498.646 | 2.4875 | 531.689 | 2.5619 | 550.035 | 2.6206 | 570.541 | 2.7144 | 574.599 | 2.8013 | 578.526 | 2.87
1717.769 | 1.5206 | 304.176 | 2.3256 | 375.564 | 2.3663 | 429.087 | 2.4106 | 479.113 | 2.45 | 504.214 | 2.4913 | 537.256 | 2.5638 | 555.603 | 2.6263 | 574.551 | 2.725 | 577.62 | 2.8119 | 581.013 | 2.88
1721.794 | 1.51 | 309.744 | 2.3275 | 381.132 | 2.3744 | 434.655 | 2.4113 | 483.946 | 2.4606 | 509.781 | 2.495 | 542.824 | 2.5669 | 561.17 | 2.6344 | 578.17 | 2.7356 | 580.868 | 2.8225 | 583.593 | 2.8906
1725.741 | 1.4994 | 315.311 | 2.3344 | 386.702 | 2.3806 | 440.222 | 2.4119 | 489.517 | 2.4675 | 515.351 | 2.4994 | 548.392 | 2.5719 | 564.011 | 2.645 | 581.747 | 2.7463 | 584.162 | 2.8331 | 586.103 | 2.9013
1731.312 | 1.4906 | 320.881 | 2.3363 | 392.271 | 2.3813 | 445.79 | 2.4131 | 495.087 | 2.4688 | 520.921 | 2.5038 | 553.959 | 2.5781 | 566.336 | 2.6556 | 585.14 | 2.7569 | 587.196 | 2.8438 | 588.497 | 2.9113
1736.884 | 1.4856 | 326.451 | 2.3363 | 397.839 | 2.3806 | 451.357 | 2.415 | 500.655 | 2.4688 | 526.488 | 2.5081 | 559.529 | 2.5856 | 568.466 | 2.6663 | 588.384 | 2.7675 | 590.157 | 2.8544 | 590.984 | 2.9219
1742.455 | 1.4819 | 332.018 | 2.3363 | 403.408 | 2.38 | 456.925 | 2.4169 | 506.224 | 2.47 | 532.039 | 2.5188 | 565.099 | 2.5938 | 571.533 | 2.6769 | 591.549 | 2.7781 | 592.924 | 2.8644 | 593.406 | 2.9325
1748.027 | 1.4769 | 337.586 | 2.3369 | 408.978 | 2.3806 | 462.493 | 2.4194 | 511.796 | 2.4725 | 535.646 | 2.5294 | 570.666 | 2.6031 | 576.413 | 2.6875 | 593.862 | 2.7888 | 595.754 | 2.875 | 595.67 | 2.9425
1753.598 | 1.4713 | 343.153 | 2.3381 | 414.548 | 2.3819 | 468.062 | 2.4275 | 517.365 | 2.4756 | 541.213 | 2.5375 | 576.236 | 2.6125 | 581.981 | 2.6956 | 595.751 | 2.7994 | 598.519 | 2.8856 | 597.828 | 2.9531
1759.17 | 1.4644 | 348.721 | 2.3394 | 420.117 | 2.3838 | 473.632 | 2.4375 | 522.933 | 2.4788 | 546.783 | 2.54 | 581.151 | 2.6231 | 586.774 | 2.7063 | 597.426 | 2.81 | 601.043 | 2.8956 | 599.48 | 2.9638
1764.741 | 1.4556 | 354.291 | 2.3413 | 425.687 | 2.3856 | 479.2 | 2.4394 | 528.502 | 2.4825 | 552.352 | 2.5425 | 584.084 | 2.6338 | 590.973 | 2.7169 | 598.925 | 2.8206 | 603.6 | 2.9063 | 600.909 | 2.9738
1770.313 | 1.4469 | 359.86 | 2.3463 | 431.256 | 2.3875 | 484.767 | 2.4388 | 534.072 | 2.4863 | 557.92 | 2.5463 | 586.414 | 2.6444 | 594.862 | 2.7275 | 600.554 | 2.8313 | 606.091 | 2.9169 | 602.283 | 2.9844
1774.491 | 1.4363 | 365.428 | 2.3538 | 436.826 | 2.39 | 490.335 | 2.4388 | 539.64 | 2.4906 | 563.488 | 2.5513 | 589.221 | 2.655 | 598.58 | 2.7381 | 602.522 | 2.8419 | 608.361 | 2.9269 | 603.6 | 2.995
1777.551 | 1.4256 | 370.996 | 2.3556 | 442.395 | 2.3994 | 495.902 | 2.4394 | 545.209 | 2.4994 | 569.057 | 2.5569 | 593.893 | 2.6656 | 602.038 | 2.7488 | 604.931 | 2.8525 | 610.742 | 2.9375 | 604.282 | 3
1780.55 | 1.415 | 376.565 | 2.3563 | 447.963 | 2.4063 | 501.47 | 2.4413 | 548.918 | 2.51 | 574.627 | 2.5638 | 599.463 | 2.6744 | 605.375 | 2.7594 | 607.743 | 2.8631 | 613.136 | 2.9481
1784.376 | 1.4044 | 382.137 | 2.3563 | 453.531 | 2.4056 | 507.038 | 2.4438 | 554.485 | 2.5169 | 580.196 | 2.5706 | 604.541 | 2.685 | 608.586 | 2.77 | 610.978 | 2.8738 | 615.335 | 2.9581
1789.92 | 1.3938 | 387.708 | 2.3563 | 459.098 | 2.4056 | 512.605 | 2.4463 | 560.053 | 2.5188 | 585.766 | 2.5788 | 609.44 | 2.6956 | 611.746 | 2.7806 | 614.184 | 2.8844 | 617.683 | 2.9688
1795.491 | 1.385 | 393.28 | 2.3563 | 464.666 | 2.4056 | 518.173 | 2.4506 | 565.621 | 2.5206 | 591.334 | 2.5869 | 613.88 | 2.7063 | 614.8 | 2.7913 | 617.298 | 2.895 | 619.928 | 2.9794
1801.063 | 1.3756 | 398.851 | 2.3631 | 470.234 | 2.4069 | 523.059 | 2.4613 | 571.188 | 2.5244 | 594.419 | 2.5975 | 617.894 | 2.7169 | 617.751 | 2.8019 | 620.193 | 2.9056 | 622.003 | 2.9894
1806.528 | 1.365 | 404.421 | 2.37 | 475.803 | 2.4075 | 528.626 | 2.4694 | 576.756 | 2.5288 | 597.05 | 2.6081 | 621.587 | 2.7275 | 620.633 | 2.8125 | 623.028 | 2.9163 | 624.222 | 3
1811.681 | 1.3544 | 409.988 | 2.3706 | 481.373 | 2.41 | 534.194 | 2.4706 | 582.324 | 2.5344 | 600.014 | 2.6188 | 625.081 | 2.7381 | 623.418 | 2.8231 | 625.714 | 2.9269
1816.129 | 1.3438 | 415.556 | 2.3706 | 486.942 | 2.4119 | 539.762 | 2.4688 | 587.893 | 2.5394 | 605.443 | 2.6294 | 628.398 | 2.7488 | 626.021 | 2.8331 | 628.345 | 2.9375
1820.238 | 1.3331 | 421.124 | 2.3706 | 492.512 | 2.4138 | 545.329 | 2.4688 | 593.463 | 2.5456 | 611.011 | 2.6356 | 631.613 | 2.7594 | 628.712 | 2.8438 | 630.776 | 2.9481
1824.254 | 1.3225 | 426.691 | 2.3713 | 498.08 | 2.4163 | 550.897 | 2.4775 | 599.032 | 2.5519 | 616.578 | 2.6438 | 634.745 | 2.77 | 631.269 | 2.8544 | 633.003 | 2.9581
1827.658 | 1.3119 | 432.259 | 2.375 | 503.649 | 2.425 | 555.077 | 2.4881 | 604.604 | 2.5581 | 622.146 | 2.6531 | 637.761 | 2.7806 | 633.701 | 2.8644 | 635.304 | 2.9688
1830.341 | 1.3013 | 437.829 | 2.3706 | 509.219 | 2.4338 | 560.645 | 2.4913 | 610.173 | 2.5656 | 627.152 | 2.6638 | 640.54 | 2.7913 | 636.216 | 2.875 | 637.602 | 2.9794
1832.625 | 1.2906 | 443.398 | 2.3775 | 514.786 | 2.4338 | 566.213 | 2.4906 | 615.741 | 2.5731 | 631.866 | 2.6744 | 642.456 | 2.8019 | 638.694 | 2.8856 | 639.69 | 2.9894
1834.84 | 1.28 | 448.966 | 2.3844 | 520.354 | 2.4331 | 571.78 | 2.4906 | 621.309 | 2.5806 | 636.135 | 2.685 | 644.127 | 2.8125 | 640.963 | 2.8956 | 641.894 | 3
1837.254 | 1.2694 | 454.533 | 2.3844 | 525.922 | 2.4331 | 577.348 | 2.4919 | 626.876 | 2.5894 | 640.171 | 2.6956 | 645.639 | 2.8231 | 643.343 | 2.9063
1840.138 | 1.2588 | 460.101 | 2.3844 | 531.489 | 2.4331 | 582.916 | 2.4963 | 630.337 | 2.6 | 643.943 | 2.7063 | 647.101 | 2.8331 | 645.654 | 2.9169
1843.42 | 1.2481 | 465.669 | 2.3844 | 537.057 | 2.4425 | 586.985 | 2.5069 | 632.991 | 2.6106 | 647.599 | 2.7169 | 648.891 | 2.8438 | 647.868 | 2.9269
1846.995 | 1.2375 | 471.236 | 2.3844 | 542.627 | 2.4513 | 592.269 | 2.5175 | 635.738 | 2.6213 | 651.037 | 2.7275 | 650.993 | 2.8544 | 650.146 | 2.9375
1850.751 | 1.2269 | 476.806 | 2.3875 | 548.198 | 2.4513 | 597.837 | 2.5188 | 640.958 | 2.6319 | 654.387 | 2.7381 | 653.291 | 2.8644 | 652.359 | 2.9481
1854.285 | 1.2163 | 482.375 | 2.3963 | 553.768 | 2.4506 | 603.404 | 2.5194 | 646.525 | 2.6381 | 656.619 | 2.7488 | 655.885 | 2.875 | 654.039 | 2.9581
1857.674 | 1.2056 | 487.943 | 2.3988 | 559.335 | 2.4519 | 608.972 | 2.5219 | 652.095 | 2.6456 | 658.387 | 2.7594 | 658.572 | 2.8856 | 655.593 | 2.9688
1860.237 | 1.1956 | 493.511 | 2.3988 | 564.903 | 2.4531 | 614.54 | 2.525 | 657.666 | 2.655 | 660.016 | 2.77 | 661.151 | 2.8956 | 656.99 | 2.9794
1862.479 | 1.185 | 499.08 | 2.3994 | 570.471 | 2.4556 | 620.107 | 2.5294 | 662.447 | 2.6656 | 661.575 | 2.7806 | 663.871 | 2.9063 | 658.21 | 2.9894
1864.522 | 1.1744 | 504.65 | 2.4 | 576.04 | 2.4581 | 625.675 | 2.5344 | 666.934 | 2.6763 | 663.501 | 2.7913 | 666.493 | 2.9169 | 659.398 | 3
1866.366 | 1.1644 | 510.22 | 2.4006 | 581.612 | 2.4613 | 631.243 | 2.5406 | 670.979 | 2.6869 | 665.811 | 2.8019 | 668.934 | 2.9269
1868.511 | 1.1538 | 515.791 | 2.4025 | 587.181 | 2.4644 | 636.328 | 2.5513 | 674.807 | 2.6975 | 668.754 | 2.8125 | 671.449 | 2.9375
1870.827 | 1.1431 | 521.361 | 2.4044 | 592.751 | 2.4675 | 639.325 | 2.5619 | 678.482 | 2.7081 | 672.086 | 2.8231 | 673.922 | 2.9481
1873.302 | 1.1331 | 526.93 | 2.4063 | 598.32 | 2.4719 | 643.074 | 2.5725 | 681.934 | 2.7188 | 675.097 | 2.8331 | 676.19 | 2.9581
1876.134 | 1.1225 | 532.502 | 2.4088 | 602.886 | 2.4825 | 648.642 | 2.5781 | 684.746 | 2.7294 | 678.071 | 2.8438 | 678.468 | 2.9688
1879.022 | 1.1119 | 538.071 | 2.4181 | 608.455 | 2.4919 | 654.209 | 2.5813 | 686.561 | 2.7394 | 680.865 | 2.8544 | 680.779 | 2.9794
1881.607 | 1.1019 | 543.641 | 2.4219 | 614.025 | 2.4938 | 659.777 | 2.5875 | 688.343 | 2.75 | 683.347 | 2.8644 | 682.76 | 2.9894
1884.388 | 1.0913 | 549.21 | 2.4225 | 619.593 | 2.4931 | 665.344 | 2.5944 | 689.902 | 2.7606 | 686.033 | 2.875 | 684.885 | 3
1887.104 | 1.0806 | 554.778 | 2.4231 | 625.162 | 2.4944 | 670.912 | 2.6025 | 691.521 | 2.7706 | 688.543 | 2.8856
1889.592 | 1.0706 | 560.346 | 2.4244 | 630.732 | 2.4963 | 676.482 | 2.6113 | 693.563 | 2.7813 | 690.831 | 2.8956
1892.211 | 1.06 | 565.913 | 2.4263 | 636.299 | 2.4994 | 681.796 | 2.6219 | 696.093 | 2.7919 | 693.211 | 2.9063
1894.746 | 1.0494 | 571.481 | 2.4281 | 641.867 | 2.5031 | 687.197 | 2.6325 | 698.997 | 2.8019 | 695.494 | 2.9169
1897.169 | 1.0394 | 577.049 | 2.43 | 647.435 | 2.5075 | 692.18 | 2.6431 | 702.24 | 2.8125 | 697.592 | 2.9269
1899.658 | 1.0288 | 582.618 | 2.4325 | 653.002 | 2.5163 | 696.852 | 2.6538 | 705.446 | 2.8231 | 699.768 | 2.9375
1902.161 | 1.0181 | 588.188 | 2.4344 | 656.357 | 2.5269 | 700.786 | 2.6644 | 708.114 | 2.8331 | 701.912 | 2.9481
1904.51 | 1.0081 | 593.757 | 2.4369 | 660.585 | 2.5375 | 703.213 | 2.675 | 710.852 | 2.8438 | 703.893 | 2.9581
1906.4 | 1 | 599.327 | 2.4463 | 666.155 | 2.5413 | 705.236 | 2.6856 | 713.445 | 2.8544 | 705.944 | 2.9688
|  | 604.895 | 2.4506 | 671.722 | 2.5419 | 707.278 | 2.6963 | 715.798 | 2.8644 | 707.977 | 2.9794
0 | 1 | 610.462 | 2.4519 | 677.29 | 2.5444 | 709.835 | 2.7069 | 718.271 | 2.875 | 709.861 | 2.9894
0.005 | 1.0856 | 616.032 | 2.4531 | 682.858 | 2.5481 | 713.334 | 2.7175 | 720.716 | 2.8856 | 711.87 | 3
0.042 | 1.0963 | 621.603 | 2.4538 | 688.425 | 2.5531 | 717.435 | 2.7281 | 722.938 | 2.8956
0.107 | 1.1069 | 627.175 | 2.4556 | 693.993 | 2.5588 | 721.551 | 2.7388 | 725.133 | 2.9063
0.2 | 1.1169 | 632.744 | 2.4581 | 699.561 | 2.5663 | 725.17 | 2.7494 | 727.29 | 2.9169
0.325 | 1.1275 | 638.312 | 2.4606 | 705.128 | 2.5738 | 728.561 | 2.76 | 729.299 | 2.9269
0.478 | 1.1381 | 643.88 | 2.4638 | 709.949 | 2.5844 | 731.73 | 2.7706 | 731.359 | 2.9375
0.641 | 1.1481 | 648.914 | 2.4738 | 712.821 | 2.595 | 734.695 | 2.7813 | 733.424 | 2.9481
0.84 | 1.1588 | 654.481 | 2.4825 | 715.354 | 2.6056 | 737.52 | 2.7919 | 735.238 | 2.9581
1.058 | 1.1694 | 660.049 | 2.4831 | 719.261 | 2.6163 | 740.017 | 2.8019 | 737.252 | 2.9688
1.286 | 1.1794 | 665.617 | 2.4844 | 724.828 | 2.6238 | 742.596 | 2.8125 | 739.196 | 2.9794
1.532 | 1.19 | 671.184 | 2.4856 | 730.396 | 2.6306 | 745.074 | 2.8231 | 740.987 | 2.9894
1.801 | 1.2006 | 676.754 | 2.4881 | 735.964 | 2.6394 | 747.31 | 2.8331 | 742.893 | 3
2.061 | 1.2106 | 682.323 | 2.4913 | 741.346 | 2.65 | 749.663 | 2.8438
2.348 | 1.2213 | 687.891 | 2.495 | 746.394 | 2.6606 | 751.941 | 2.8544
2.655 | 1.2319 | 693.459 | 2.4988 | 750.857 | 2.6713 | 754.066 | 2.8644
2.938 | 1.2419 | 699.026 | 2.5025 | 754.852 | 2.6819 | 756.283 | 2.875
3.258 | 1.2525 | 703.406 | 2.5131 | 758.652 | 2.6925 | 758.436 | 2.8856
3.583 | 1.2631 | 707.345 | 2.5238 | 762.252 | 2.7031 | 760.343 | 2.8956
3.894 | 1.2731 | 712.913 | 2.5294 | 765.616 | 2.7138 | 761.889 | 2.9063
4.237 | 1.2838 | 718.481 | 2.5319 | 768.711 | 2.7238 | 763.286 | 2.9169
4.576 | 1.2944 | 724.048 | 2.5344 | 771.81 | 2.7344 | 764.46 | 2.9269
4.91 | 1.3044 | 729.616 | 2.5375 | 774.302 | 2.745 | 765.671 | 2.9375
5.267 | 1.315 | 735.184 | 2.5406 | 776.042 | 2.755 | 766.835 | 2.9481
5.634 | 1.3256 | 740.751 | 2.545 | 777.681 | 2.7656 | 768.004 | 2.9581
5.977 | 1.3356 | 746.321 | 2.55 | 779.12 | 2.7763 | 769.452 | 2.9688
6.362 | 1.3463 | 751.892 | 2.5563 | 780.535 | 2.7863 | 771.039 | 2.9794
6.743 | 1.3569 | 757.464 | 2.5631 | 782.293 | 2.7969 | 772.63 | 2.9894
7.114 | 1.3669 | 763.033 | 2.5706 | 784.377 | 2.8075 | 774.361 | 3
7.504 | 1.3775 | 766.866 | 2.5813 | 786.673 | 2.8175
7.899 | 1.3881 | 769.632 | 2.5919 | 789.434 | 2.8281
8.284 | 1.3981 | 772.199 | 2.6025 | 792.352 | 2.8388
8.688 | 1.4088 | 776.88 | 2.6131 | 794.978 | 2.8488
9.101 | 1.4194 | 782.448 | 2.6188 | 797.479 | 2.8594
9.5 | 1.4294 | 788.015 | 2.6244 | 799.85 | 2.87
9.918 | 1.44 | 793.583 | 2.6338 | 802.007 | 2.88
10.359 | 1.4506 | 799.151 | 2.6438 | 804.174 | 2.8906
10.753 | 1.4606 | 803.916 | 2.6544 | 806.304 | 2.9013
11.199 | 1.4713 | 808.439 | 2.665 | 808.23 | 2.9113
11.64 | 1.4819 | 812.638 | 2.6756 | 810.184 | 2.9219
12.057 | 1.4919 | 816.54 | 2.6863 | 812.142 | 2.9325
12.508 | 1.5025 | 820.322 | 2.6969 | 813.951 | 2.9425
12.963 | 1.5131 | 823.825 | 2.7075 | 815.803 | 2.9531
13.394 | 1.5231 | 827.188 | 2.7181 | 817.552 | 2.9638
13.849 | 1.5338 | 830.432 | 2.7288 | 819.233 | 2.9738
14.318 | 1.5444 | 833.415 | 2.7394 | 820.945 | 2.9844
14.749 | 1.5544 | 836.408 | 2.75 | 822.601 | 2.995
15.218 | 1.565 | 839.173 | 2.7606 | 823.395 | 3
15.691 | 1.5756 | 841.766 | 2.7706
16.137 | 1.5856 | 844.355 | 2.7813
16.629 | 1.5963 | 846.327 | 2.7919
17.116 | 1.6069 | 847.882 | 2.8019
17.566 | 1.6169 | 849.348 | 2.8125
18.054 | 1.6275 | 850.651 | 2.8231
18.546 | 1.6381 | 851.83 | 2.8331
19.019 | 1.6481 | 853.12 | 2.8438
19.521 | 1.6588 | 854.596 | 2.8544
20.022 | 1.6694 | 856.178 | 2.8644
20.505 | 1.6794 | 858.039 | 2.875
21.02 | 1.69 | 860.011 | 2.8856
21.549 | 1.7006 | 861.992 | 2.8956
22.05 | 1.7106 | 864.131 | 2.9063
22.588 | 1.7213 | 866.284 | 2.9169
23.127 | 1.7319 | 868.255 | 2.9269
23.647 | 1.7419 | 870.255 | 2.9375
24.208 | 1.7525 | 872.125 | 2.9481
24.774 | 1.7631 | 873.805 | 2.9581
25.313 | 1.7731 | 875.558 | 2.9688
25.893 | 1.7838 | 877.256 | 2.9794
26.497 | 1.7944 | 878.843 | 2.9894
27.072 | 1.8044 | 880.458 | 3
27.689 | 1.815
28.33 | 1.8256
28.938 | 1.8356
29.583 | 1.8463
30.265 | 1.8569
30.915 | 1.8669
31.635 | 1.8775
32.377 | 1.8881
33.097 | 1.8981
33.872 | 1.9088
34.722 | 1.9194
35.507 | 1.9294
36.412 | 1.94
37.345 | 1.9506
38.231 | 1.9606
39.298 | 1.9713
40.366 | 1.9819
41.466 | 1.9919
42.664 | 2.0025
43.992 | 2.0131
45.375 | 2.0238
46.869 | 2.0344
48.484 | 2.045
50.22 | 2.0556
52.104 | 2.0663
54.136 | 2.0769
56.317 | 2.0875
58.754 | 2.0981
61.394 | 2.1088
64.28 | 2.1194
67.5 | 2.13
71.046 | 2.1406
74.717 | 2.1513
77.779 | 2.1613
81.242 | 2.1719
86.161 | 2.1825
91.731 | 2.19
97.301 | 2.1956
102.868 | 2.2019
108.436 | 2.2094
113.284 | 2.22
118.852 | 2.2263
124.42 | 2.2294
129.987 | 2.2319
135.555 | 2.235
141.123 | 2.2375
146.69 | 2.2406
152.258 | 2.2438
157.825 | 2.2481
163.393 | 2.2575
168.961 | 2.2631
174.528 | 2.2638
180.096 | 2.2644
185.666 | 2.265
191.237 | 2.2663
196.807 | 2.2681
202.374 | 2.2706
207.942 | 2.2725
213.51 | 2.275
219.079 | 2.2794
224.651 | 2.2875
230.222 | 2.2906
235.794 | 2.29
241.365 | 2.29
246.937 | 2.29
252.506 | 2.2919
258.074 | 2.3006
263.644 | 2.3044
269.213 | 2.3044
274.781 | 2.3038
280.348 | 2.305
285.916 | 2.3063
291.484 | 2.3075
297.051 | 2.3088
302.619 | 2.3106
308.187 | 2.3119
313.754 | 2.3138
319.322 | 2.3156
324.89 | 2.3175
330.457 | 2.3188
336.025 | 2.3206
341.592 | 2.3275
347.16 | 2.335
352.728 | 2.3356
358.295 | 2.3344
363.863 | 2.3338
369.431 | 2.3338
374.998 | 2.3344
380.568 | 2.3356
386.138 | 2.3375
391.705 | 2.3388
397.273 | 2.3456
402.842 | 2.3544
408.412 | 2.3556
413.98 | 2.3538
419.549 | 2.3525
425.119 | 2.3525
430.686 | 2.3531
436.254 | 2.3544
441.824 | 2.3556
447.393 | 2.3575
452.961 | 2.3663
458.528 | 2.3738
464.096 | 2.3731
469.664 | 2.3713
475.231 | 2.37
480.801 | 2.3713
486.12 | 2.3819
491.688 | 2.3863
497.255 | 2.3844
502.825 | 2.3825
508.394 | 2.3831
513.962 | 2.3838
519.53 | 2.3844
525.097 | 2.3856
530.665 | 2.3875
536.233 | 2.3888
541.802 | 2.3913
547.372 | 2.3994
552.939 | 2.4088
558.507 | 2.4088
564.075 | 2.4075
569.642 | 2.4063
575.21 | 2.4063
580.78 | 2.4069
586.351 | 2.4081
591.923 | 2.41
597.494 | 2.4194
603.066 | 2.4294
608.635 | 2.43
614.203 | 2.4281
619.772 | 2.4269
625.342 | 2.4269
630.91 | 2.4275
636.477 | 2.4294
642.045 | 2.4319
647.613 | 2.4344
653.18 | 2.4425
657.13 | 2.4531
662.699 | 2.4575
668.267 | 2.4556
673.835 | 2.4538
679.402 | 2.4538
684.97 | 2.4544
690.538 | 2.4569
696.105 | 2.4625
699.989 | 2.4731
705.028 | 2.4838
710.595 | 2.4844
716.163 | 2.4825
721.73 | 2.4825
727.298 | 2.4831
732.866 | 2.4856
738.433 | 2.4881
744.003 | 2.4919
749.573 | 2.4956
755.14 | 2.5056
758.258 | 2.5163
762.448 | 2.5269
768.017 | 2.5288
773.587 | 2.5281
779.155 | 2.53
784.722 | 2.5338
790.29 | 2.5381
795.857 | 2.5431
801.425 | 2.5488
806.993 | 2.555
812.56 | 2.5613
818.128 | 2.5694
821.158 | 2.58
823.561 | 2.5906
826.568 | 2.6013
832.135 | 2.6094
837.703 | 2.6125
843.271 | 2.6163
848.838 | 2.6219
854.408 | 2.6288
859.977 | 2.6375
865.545 | 2.6469
870.96 | 2.6575
873.864 | 2.6681
876.035 | 2.6788
877.794 | 2.6894
879.558 | 2.7
881.953 | 2.7106
885.755 | 2.7213
891.322 | 2.7313
896.89 | 2.7406
901.497 | 2.7513
905.487 | 2.7619
908.967 | 2.7725
911.964 | 2.7831
914.702 | 2.7938
917.212 | 2.8044
919.587 | 2.815
921.875 | 2.8256
923.703 | 2.8363
925.076 | 2.8469
926.343 | 2.8575
927.503 | 2.8681
928.565 | 2.8788
929.544 | 2.8894
930.538 | 2.9
931.642 | 2.9106
932.82 | 2.9213
934.129 | 2.9319
935.516 | 2.9425
937.001 | 2.9531
938.513 | 2.9638
939.966 | 2.9738
941.524 | 2.9844
943 | 2.995
943.719 | 3

## EfficiencyData
Cycle | Max DIS Capacity | Coulombic Efficiency
1 | 1906.4 | 0.4950268
2 | 946.46 | 0.9302644
3 | 883.822 | 0.9316299
4 | 824.694 | 0.9389677
5 | 778.274 | 0.9545391
6 | 745.103 | 0.9553981
7 | 714.089 | 0.9591031
8 | 686.924 | 0.9599286
9 | 660.878 | 0.9712746
10 | 643.019 | 0.9707676
11 | 625.117 | 0.9666702
12 | 606.39 | 0.4503125