## GraphData
YM240928-1_MSC68%_PAA_1MLITFSIFECDMED2_24-09-28_13-39-51_003 Cycle 1 |  | YM240928-1_MSC68%_PAA_1MLITFSIFECDMED2_24-09-28_13-39-51_003 Cycle 2 |  | YM240928-1_MSC68%_PAA_1MLITFSIFECDMED2_24-09-28_13-39-51_003 Cycle 10 |  | YM240928-1_MSC68%_PAA_1MLITFSIFECDMED2_24-09-28_13-39-51_003 Cycle 30
Capacity | Voltage | Capacity | Voltage | Capacity | Voltage | Capacity | Voltage
0.012 | 3.1231 | 0.009 | 2.7438 | 0.009 | 2.7744 | 0.009 | 2.7644
0.026 | 3.1125 | 0.014 | 2.7006 | 0.014 | 2.7338 | 0.014 | 2.7263
0.044 | 3.1013 | 0.019 | 2.6663 | 0.019 | 2.7 | 0.019 | 2.6956
0.067 | 3.0888 | 0.023 | 2.6375 | 0.023 | 2.6725 | 0.023 | 2.67
0.091 | 3.0769 | 0.028 | 2.6125 | 0.028 | 2.6481 | 0.028 | 2.6475
0.114 | 3.0656 | 0.033 | 2.5894 | 0.033 | 2.6263 | 0.032 | 2.6281
0.137 | 3.0538 | 0.037 | 2.5694 | 0.037 | 2.6069 | 0.037 | 2.6106
0.16 | 3.0431 | 0.042 | 2.5513 | 0.042 | 2.59 | 0.042 | 2.595
0.183 | 3.0325 | 0.046 | 2.5344 | 0.046 | 2.5738 | 0.046 | 2.5806
0.207 | 3.0219 | 0.051 | 2.5188 | 0.051 | 2.5588 | 0.051 | 2.5675
0.23 | 3.0113 | 0.056 | 2.5044 | 0.056 | 2.5456 | 0.056 | 2.5556
0.258 | 2.9988 | 0.06 | 2.4906 | 0.06 | 2.5331 | 0.06 | 2.5444
0.286 | 2.9869 | 0.065 | 2.4775 | 0.065 | 2.5213 | 0.07 | 2.5244
0.314 | 2.975 | 0.07 | 2.4656 | 0.07 | 2.5106 | 0.079 | 2.5069
0.341 | 2.9638 | 0.074 | 2.4544 | 0.079 | 2.4906 | 0.088 | 2.4913
0.369 | 2.9525 | 0.079 | 2.4431 | 0.088 | 2.4731 | 0.098 | 2.4769
0.397 | 2.9413 | 0.088 | 2.4231 | 0.098 | 2.4569 | 0.107 | 2.4644
0.43 | 2.9294 | 0.098 | 2.405 | 0.107 | 2.4425 | 0.116 | 2.4525
0.462 | 2.9175 | 0.107 | 2.3881 | 0.116 | 2.4294 | 0.125 | 2.4419
0.495 | 2.9069 | 0.116 | 2.3731 | 0.125 | 2.4169 | 0.139 | 2.4269
0.527 | 2.8956 | 0.125 | 2.3588 | 0.135 | 2.4056 | 0.153 | 2.4138
0.56 | 2.8856 | 0.135 | 2.3456 | 0.144 | 2.395 | 0.167 | 2.4019
0.597 | 2.8744 | 0.144 | 2.3338 | 0.158 | 2.3806 | 0.181 | 2.3906
0.634 | 2.8638 | 0.153 | 2.3225 | 0.172 | 2.3675 | 0.2 | 2.3775
0.676 | 2.8525 | 0.163 | 2.3119 | 0.186 | 2.3556 | 0.218 | 2.365
0.718 | 2.8419 | 0.176 | 2.2975 | 0.2 | 2.3444 | 0.237 | 2.3544
0.764 | 2.8306 | 0.19 | 2.2844 | 0.214 | 2.3338 | 0.255 | 2.3438
0.81 | 2.8194 | 0.204 | 2.2725 | 0.232 | 2.3213 | 0.279 | 2.3319
0.862 | 2.8088 | 0.218 | 2.2613 | 0.251 | 2.3094 | 0.302 | 2.3213
0.913 | 2.7975 | 0.232 | 2.2506 | 0.269 | 2.2988 | 0.33 | 2.3094
0.968 | 2.7869 | 0.251 | 2.2381 | 0.293 | 2.2863 | 0.358 | 2.2981
1.024 | 2.7763 | 0.269 | 2.2263 | 0.316 | 2.275 | 0.39 | 2.2869
1.08 | 2.7656 | 0.288 | 2.2156 | 0.344 | 2.2625 | 0.423 | 2.2763
1.14 | 2.755 | 0.307 | 2.205 | 0.372 | 2.2513 | 0.455 | 2.2656
1.201 | 2.745 | 0.33 | 2.1938 | 0.399 | 2.2406 | 0.497 | 2.2544
1.266 | 2.7344 | 0.353 | 2.1825 | 0.432 | 2.2294 | 0.539 | 2.2431
1.335 | 2.7238 | 0.376 | 2.1719 | 0.469 | 2.2175 | 0.585 | 2.2325
1.405 | 2.7138 | 0.404 | 2.16 | 0.506 | 2.2069 | 0.632 | 2.2219
1.479 | 2.7031 | 0.432 | 2.1494 | 0.548 | 2.1956 | 0.687 | 2.2113
1.554 | 2.6925 | 0.46 | 2.1388 | 0.594 | 2.1844 | 0.743 | 2.2006
1.628 | 2.6825 | 0.492 | 2.1275 | 0.646 | 2.1731 | 0.803 | 2.19
1.712 | 2.6719 | 0.525 | 2.1169 | 0.697 | 2.1625 | 0.873 | 2.1794
1.8 | 2.6613 | 0.562 | 2.105 | 0.752 | 2.1519 | 0.947 | 2.1681
1.879 | 2.6513 | 0.599 | 2.0944 | 0.813 | 2.1413 | 1.026 | 2.1575
1.972 | 2.64 | 0.641 | 2.0831 | 0.882 | 2.13 | 1.115 | 2.1469
2.069 | 2.6294 | 0.678 | 2.0731 | 0.952 | 2.12 | 1.208 | 2.1363
2.162 | 2.6188 | 0.725 | 2.0625 | 1.036 | 2.1094 | 1.31 | 2.1256
2.26 | 2.6081 | 0.771 | 2.0519 | 1.119 | 2.0988 | 1.421 | 2.115
2.357 | 2.5975 | 0.817 | 2.0419 | 1.212 | 2.0888 | 1.542 | 2.1044
2.459 | 2.5863 | 0.873 | 2.0306 | 1.319 | 2.0775 | 1.677 | 2.0938
2.561 | 2.5756 | 0.934 | 2.0194 | 1.44 | 2.0669 | 1.825 | 2.0831
2.668 | 2.565 | 0.994 | 2.0088 | 1.565 | 2.0563 | 1.974 | 2.0731
2.775 | 2.5544 | 1.059 | 1.9981 | 1.709 | 2.0456 | 2.15 | 2.0625
2.882 | 2.5438 | 1.133 | 1.9869 | 1.858 | 2.035 | 2.341 | 2.0519
2.993 | 2.5331 | 1.208 | 1.9769 | 2.025 | 2.0244 | 2.531 | 2.0419
3.1 | 2.5225 | 1.287 | 1.9663 | 2.211 | 2.0138 | 2.754 | 2.0313
3.212 | 2.5119 | 1.375 | 1.9556 | 2.411 | 2.0031 | 3 | 2.0206
3.328 | 2.5013 | 1.463 | 1.9456 | 2.643 | 1.9925 | 3.251 | 2.0106
3.444 | 2.4906 | 1.565 | 1.935 | 2.884 | 1.9819 | 3.539 | 2
3.56 | 2.48 | 1.677 | 1.9244 | 3.163 | 1.9713 | 3.855 | 1.9894
3.681 | 2.4694 | 1.788 | 1.9144 | 3.442 | 1.9613 | 4.203 | 1.9788
3.802 | 2.4588 | 1.918 | 1.9038 | 3.771 | 1.9506 | 4.584 | 1.9681
3.936 | 2.4481 | 2.062 | 1.8931 | 4.138 | 1.94 | 5.007 | 1.9575
4.071 | 2.4375 | 2.215 | 1.8831 | 4.524 | 1.93 | 5.462 | 1.9469
4.22 | 2.4269 | 2.397 | 1.8725 | 4.988 | 1.9194 | 5.968 | 1.9363
4.368 | 2.4169 | 2.592 | 1.8619 | 5.504 | 1.9088 | 6.535 | 1.9256
4.535 | 2.4063 | 2.815 | 1.8519 | 6.066 | 1.8988 | 7.157 | 1.915
4.74 | 2.3956 | 3.079 | 1.8413 | 6.758 | 1.8881 | 7.863 | 1.9044
4.967 | 2.3856 | 3.409 | 1.8306 | 7.589 | 1.8775 | 8.667 | 1.8938
5.339 | 2.375 | 3.799 | 1.8206 | 8.56 | 1.8675 | 9.619 | 1.8831
6.379 | 2.3644 | 4.357 | 1.81 | 9.972 | 1.8569 | 10.743 | 1.8725
7.299 | 2.3544 | 5.281 | 1.7994 | 12.266 | 1.8463 | 12.122 | 1.8619
7.805 | 2.3438 | 10.854 | 1.8006 | 17.84 | 1.8394 | 13.771 | 1.8519
8.181 | 2.3331 | 14.435 | 1.8113 | 23.413 | 1.8413 | 16.2 | 1.8413
8.483 | 2.3231 | 19.372 | 1.8219 | 28.987 | 1.8456 | 20.338 | 1.8306
8.776 | 2.3125 | 24.946 | 1.8263 | 34.561 | 1.8506 | 25.912 | 1.825
9.073 | 2.3019 | 30.519 | 1.8331 | 40.136 | 1.8544 | 31.485 | 1.8163
9.37 | 2.2919 | 36.093 | 1.8419 | 45.71 | 1.8575 | 37.059 | 1.8081
9.751 | 2.2813 | 41.666 | 1.8494 | 51.283 | 1.8594 | 42.632 | 1.8081
10.234 | 2.2706 | 47.24 | 1.8544 | 56.857 | 1.8575 | 48.206 | 1.8125
10.824 | 2.2606 | 52.813 | 1.8531 | 62.43 | 1.8525 | 53.779 | 1.8156
11.563 | 2.25 | 58.386 | 1.85 | 68.004 | 1.8519 | 59.352 | 1.8194
12.357 | 2.2394 | 63.96 | 1.8513 | 73.577 | 1.8525 | 64.926 | 1.8219
13.128 | 2.2294 | 69.533 | 1.8544 | 79.15 | 1.8544 | 70.499 | 1.8238
13.903 | 2.2188 | 75.107 | 1.8569 | 84.724 | 1.8563 | 76.073 | 1.825
14.651 | 2.2081 | 80.68 | 1.8588 | 90.297 | 1.8569 | 81.646 | 1.8256
15.283 | 2.1981 | 86.254 | 1.8606 | 95.871 | 1.855 | 87.22 | 1.825
15.91 | 2.1875 | 91.827 | 1.8619 | 101.444 | 1.8488 | 92.793 | 1.8188
16.467 | 2.1769 | 97.4 | 1.8625 | 107.018 | 1.8456 | 98.366 | 1.8106
16.964 | 2.1669 | 102.974 | 1.8625 | 112.591 | 1.8463 | 103.94 | 1.8094
17.429 | 2.1563 | 108.547 | 1.8631 | 118.164 | 1.8469 | 109.513 | 1.8106
17.837 | 2.1456 | 114.121 | 1.8613 | 123.738 | 1.8475 | 115.087 | 1.8113
18.19 | 2.1356 | 119.694 | 1.855 | 129.311 | 1.8463 | 120.66 | 1.8119
18.539 | 2.125 | 125.268 | 1.8519 | 134.885 | 1.8406 | 126.234 | 1.8119
18.854 | 2.1144 | 130.841 | 1.8525 | 140.458 | 1.8363 | 131.807 | 1.8113
19.142 | 2.1044 | 136.414 | 1.8531 | 146.032 | 1.835 | 137.381 | 1.8106
19.435 | 2.0938 | 141.988 | 1.8531 | 151.605 | 1.835 | 142.954 | 1.8094
19.723 | 2.0831 | 147.561 | 1.8538 | 157.178 | 1.8344 | 148.527 | 1.8081
19.992 | 2.0731 | 153.135 | 1.8538 | 162.752 | 1.8331 | 154.101 | 1.8069
20.28 | 2.0625 | 158.708 | 1.8531 | 168.325 | 1.8319 | 159.674 | 1.8031
20.564 | 2.0519 | 164.282 | 1.8519 | 173.899 | 1.8306 | 165.248 | 1.7944
20.824 | 2.0419 | 169.855 | 1.8475 | 179.472 | 1.8288 | 170.821 | 1.7875
21.107 | 2.0313 | 175.429 | 1.8413 | 185.046 | 1.8238 | 176.395 | 1.7856
21.376 | 2.0206 | 181.002 | 1.8388 | 190.619 | 1.8163 | 181.968 | 1.7856
21.618 | 2.0106 | 186.575 | 1.8381 | 196.193 | 1.8119 | 187.541 | 1.7863
21.864 | 2 | 192.149 | 1.8381 | 201.766 | 1.8088 | 193.115 | 1.7863
22.092 | 1.9894 | 197.722 | 1.8375 | 207.339 | 1.8075 | 198.688 | 1.785
22.296 | 1.9788 | 203.296 | 1.8369 | 212.913 | 1.8056 | 204.262 | 1.7831
22.486 | 1.9681 | 208.869 | 1.8363 | 218.486 | 1.8038 | 209.835 | 1.775
22.654 | 1.9575 | 214.443 | 1.8344 | 224.06 | 1.8019 | 215.409 | 1.765
22.798 | 1.9469 | 220.016 | 1.8338 | 229.633 | 1.7994 | 220.982 | 1.7613
22.932 | 1.9363 | 225.589 | 1.8319 | 235.207 | 1.7969 | 226.556 | 1.7606
23.053 | 1.9256 | 231.163 | 1.8269 | 240.78 | 1.7944 | 232.129 | 1.7606
23.16 | 1.915 | 236.736 | 1.8206 | 246.353 | 1.7906 | 237.702 | 1.7594
23.257 | 1.9044 | 242.31 | 1.8181 | 251.927 | 1.7838 | 243.276 | 1.7581
23.35 | 1.8938 | 247.883 | 1.8175 | 257.5 | 1.7769 | 248.849 | 1.7563
23.434 | 1.8831 | 253.457 | 1.8169 | 263.074 | 1.7738 | 254.421 | 1.7531
23.513 | 1.8725 | 259.03 | 1.8156 | 268.647 | 1.7706 | 259.993 | 1.7506
23.592 | 1.8619 | 264.604 | 1.8144 | 274.221 | 1.7675 | 265.567 | 1.7463
23.662 | 1.8519 | 270.177 | 1.8131 | 279.794 | 1.7644 | 271.033 | 1.7356
23.731 | 1.8413 | 275.75 | 1.8113 | 285.368 | 1.7613 | 276.607 | 1.7275
23.806 | 1.83 | 281.324 | 1.8088 | 290.941 | 1.7575 | 282.18 | 1.7238
23.875 | 1.8194 | 286.897 | 1.8031 | 296.514 | 1.7544 | 287.754 | 1.7225
23.95 | 1.8081 | 292.471 | 1.7963 | 302.088 | 1.7506 | 293.327 | 1.72
24.024 | 1.7975 | 298.044 | 1.7931 | 307.661 | 1.7469 | 298.9 | 1.7175
24.098 | 1.7869 | 303.618 | 1.7919 | 313.235 | 1.7431 | 304.474 | 1.7156
24.172 | 1.7763 | 309.191 | 1.7906 | 318.808 | 1.7369 | 310.047 | 1.7119
24.251 | 1.7656 | 314.764 | 1.7894 | 324.382 | 1.7281 | 315.621 | 1.7081
24.34 | 1.7544 | 320.338 | 1.7844 | 329.955 | 1.7225 | 321.194 | 1.705
24.428 | 1.7438 | 325.911 | 1.7775 | 335.528 | 1.7181 | 326.768 | 1.7013
24.521 | 1.7331 | 331.485 | 1.7744 | 341.102 | 1.715 | 332.341 | 1.6938
24.614 | 1.7225 | 337.058 | 1.7731 | 346.675 | 1.7113 | 337.114 | 1.6831
24.716 | 1.7119 | 342.632 | 1.7719 | 352.249 | 1.7025 | 342.686 | 1.6763
24.827 | 1.7013 | 348.205 | 1.77 | 357.822 | 1.6956 | 348.26 | 1.6725
24.943 | 1.6906 | 353.779 | 1.7681 | 363.396 | 1.6906 | 353.833 | 1.67
25.064 | 1.68 | 359.352 | 1.7663 | 368.969 | 1.6863 | 359.407 | 1.6675
25.199 | 1.6694 | 364.925 | 1.7631 | 374.543 | 1.6819 | 364.98 | 1.6644
25.348 | 1.6588 | 370.499 | 1.7606 | 380.116 | 1.6775 | 370.554 | 1.6619
25.492 | 1.6488 | 376.072 | 1.7538 | 385.689 | 1.6713 | 376.127 | 1.6575
25.659 | 1.6381 | 381.646 | 1.7469 | 391.263 | 1.6638 | 381.7 | 1.6531
25.854 | 1.6275 | 387.219 | 1.7425 | 396.836 | 1.6569 | 387.274 | 1.6481
26.049 | 1.6175 | 392.793 | 1.7406 | 402.41 | 1.6494 | 392.847 | 1.6406
26.29 | 1.6069 | 398.366 | 1.7381 | 407.983 | 1.6413 | 397.538 | 1.63
26.564 | 1.5963 | 403.939 | 1.7356 | 413.557 | 1.6431 | 403.112 | 1.6206
26.88 | 1.5863 | 409.513 | 1.7331 | 419.13 | 1.64 | 408.685 | 1.6156
27.289 | 1.5756 | 415.086 | 1.73 | 424.402 | 1.6294 | 414.259 | 1.6125
27.837 | 1.565 | 420.66 | 1.7269 | 429.58 | 1.6188 | 419.832 | 1.6088
28.613 | 1.555 | 426.233 | 1.7225 | 435.154 | 1.61 | 425.025 | 1.5981
30.53 | 1.5444 | 431.807 | 1.7144 | 440.727 | 1.6019 | 429.729 | 1.5875
36.102 | 1.5469 | 437.38 | 1.7075 | 446.3 | 1.5938 | 435.303 | 1.5788
41.676 | 1.5556 | 442.953 | 1.7025 | 451.874 | 1.585 | 440.876 | 1.5725
47.249 | 1.5625 | 448.527 | 1.6994 | 457.447 | 1.5763 | 446.45 | 1.5675
52.823 | 1.5669 | 454.1 | 1.6969 | 463.021 | 1.5675 | 452.023 | 1.5619
58.396 | 1.5681 | 459.674 | 1.6919 | 468.594 | 1.5575 | 457.597 | 1.5556
63.969 | 1.57 | 465.247 | 1.6831 | 473.889 | 1.5469 | 463.17 | 1.5481
69.543 | 1.5725 | 470.821 | 1.6775 | 479.082 | 1.5363 | 468.744 | 1.5406
75.116 | 1.5738 | 476.394 | 1.6744 | 483.838 | 1.5256 | 474.317 | 1.5319
80.69 | 1.5719 | 481.968 | 1.6706 | 488.111 | 1.515 | 479.89 | 1.5219
86.263 | 1.5731 | 487.541 | 1.6669 | 491.594 | 1.5044 | 485.046 | 1.5113
91.837 | 1.5769 | 493.114 | 1.6625 | 494.933 | 1.4938 | 489.114 | 1.5006
97.41 | 1.5819 | 498.688 | 1.6575 | 498.315 | 1.4831 | 492.24 | 1.49
102.984 | 1.5869 | 504.261 | 1.6525 | 501.728 | 1.4725 | 495.347 | 1.4794
108.557 | 1.5919 | 509.835 | 1.6469 | 505.082 | 1.4619 | 498.938 | 1.4688
114.13 | 1.5969 | 515.408 | 1.6394 | 508.337 | 1.4513 | 503.169 | 1.4581
119.704 | 1.6013 | 520.982 | 1.6294 | 511.44 | 1.4406 | 507.706 | 1.4475
125.277 | 1.605 | 526.555 | 1.6206 | 514.371 | 1.43 | 512.003 | 1.4369
130.851 | 1.6069 | 532.128 | 1.6144 | 517.148 | 1.4194 | 515.909 | 1.4263
136.424 | 1.6044 | 537.702 | 1.6075 | 519.823 | 1.4088 | 519.615 | 1.4156
141.998 | 1.6044 | 543.275 | 1.6006 | 522.183 | 1.3988 | 522.959 | 1.405
147.571 | 1.6075 | 548.849 | 1.5938 | 524.519 | 1.3881 | 526.02 | 1.3944
153.144 | 1.6113 | 554.422 | 1.5856 | 526.772 | 1.3775 | 528.881 | 1.3838
158.718 | 1.6144 | 559.996 | 1.5769 | 528.741 | 1.3675 | 531.533 | 1.3731
164.291 | 1.6131 | 565.569 | 1.5675 | 530.706 | 1.3569 | 533.999 | 1.3625
169.865 | 1.6088 | 571.143 | 1.5575 | 532.591 | 1.3463 | 536.308 | 1.3519
175.438 | 1.6081 | 575.638 | 1.5469 | 534.24 | 1.3363 | 538.277 | 1.3413
181.012 | 1.61 | 579.354 | 1.5363 | 535.893 | 1.3256 | 540.051 | 1.3306
186.585 | 1.6119 | 583.036 | 1.5256 | 537.445 | 1.315 | 541.523 | 1.3206
192.158 | 1.6138 | 587.238 | 1.515 | 538.787 | 1.305 | 542.945 | 1.31
197.732 | 1.6156 | 591.739 | 1.5044 | 540.143 | 1.2944 | 544.296 | 1.2994
203.305 | 1.6175 | 596.105 | 1.4938 | 541.425 | 1.2838 | 545.494 | 1.2894
208.879 | 1.6194 | 600.135 | 1.4831 | 542.568 | 1.2738 | 546.781 | 1.2788
214.452 | 1.6206 | 604.04 | 1.4725 | 543.668 | 1.2631 | 547.998 | 1.2681
220.026 | 1.6219 | 607.756 | 1.4619 | 544.713 | 1.2525 | 549.08 | 1.2581
225.599 | 1.6231 | 611.23 | 1.4513 | 545.628 | 1.2425 | 550.185 | 1.2475
231.173 | 1.6244 | 614.509 | 1.4406 | 546.557 | 1.2319 | 551.221 | 1.2369
236.746 | 1.6206 | 617.732 | 1.43 | 547.44 | 1.2213 | 552.159 | 1.2269
242.319 | 1.6156 | 620.723 | 1.4194 | 548.229 | 1.2113 | 553.06 | 1.2163
247.893 | 1.615 | 623.654 | 1.4088 | 549.038 | 1.2006 | 553.952 | 1.2056
253.466 | 1.6169 | 626.325 | 1.3988 | 549.822 | 1.19 | 554.714 | 1.1956
259.04 | 1.6188 | 629.088 | 1.3881 | 550.547 | 1.18 | 555.48 | 1.185
264.613 | 1.6206 | 631.708 | 1.3775 | 551.309 | 1.1694 | 556.223 | 1.1744
270.187 | 1.6219 | 634.118 | 1.3675 | 552.056 | 1.1588 | 556.897 | 1.1644
275.76 | 1.6238 | 636.366 | 1.3569 | 552.776 | 1.1488 | 557.593 | 1.1538
281.333 | 1.625 | 638.469 | 1.3463 | 553.566 | 1.1381 | 558.313 | 1.1431
286.907 | 1.6263 | 640.271 | 1.3363 | 554.407 | 1.1275 | 558.987 | 1.1331
292.48 | 1.6263 | 642.185 | 1.3256 | 555.224 | 1.1175 | 559.748 | 1.1225
298.054 | 1.6206 | 644.158 | 1.315 | 556.185 | 1.1069 | 560.575 | 1.1119
303.627 | 1.6163 | 646.012 | 1.305 | 557.244 | 1.0963 | 561.458 | 1.1019
309.201 | 1.6169 | 648.092 | 1.2944 | 558.368 | 1.0863 | 562.586 | 1.0913
314.774 | 1.6175 | 650.187 | 1.2838 | 559.66 | 1.0756 | 563.952 | 1.0806
320.348 | 1.6194 | 652.212 | 1.2738 | 561.081 | 1.065 | 565.512 | 1.0706
325.921 | 1.6206 | 654.325 | 1.2631 | 562.516 | 1.055 | 567.426 | 1.06
331.494 | 1.6225 | 656.415 | 1.2525 | 564.095 | 1.0444 | 569.404 | 1.0494
337.068 | 1.6238 | 658.338 | 1.2425 | 565.73 | 1.0338 | 571.272 | 1.0394
342.641 | 1.625 | 660.331 | 1.2319 | 567.291 | 1.0238 | 573.213 | 1.0288
348.215 | 1.6263 | 662.328 | 1.2213 | 568.949 | 1.0131 | 575.071 | 1.0181
353.788 | 1.6269 | 664.158 | 1.2113 | 570.639 | 1.0025 | 576.793 | 1.0081
359.362 | 1.6281 | 666.099 | 1.2006 | 571.029 | 1 | 578.177 | 1
364.935 | 1.6231 | 667.994 | 1.19
370.508 | 1.6169 | 669.768 | 1.18 | 0 | 1 | 0 | 1
376.082 | 1.6169 | 671.668 | 1.1694 | 0.005 | 1.2788 | 0.005 | 1.3194
381.655 | 1.6194 | 673.521 | 1.1588 | 0.019 | 1.2888 | 0.028 | 1.3306
387.229 | 1.6225 | 675.286 | 1.1488 | 0.051 | 1.2994 | 0.079 | 1.3419
392.802 | 1.6238 | 677.13 | 1.1381 | 0.111 | 1.31 | 0.153 | 1.3525
398.376 | 1.6181 | 678.979 | 1.1275 | 0.186 | 1.32 | 0.251 | 1.3631
403.949 | 1.6131 | 680.72 | 1.1175 | 0.292 | 1.3306 | 0.357 | 1.3738
409.523 | 1.6138 | 682.573 | 1.1069 | 0.413 | 1.3413 | 0.487 | 1.3844
415.096 | 1.6156 | 684.468 | 1.0963 | 0.538 | 1.3513 | 0.627 | 1.395
420.669 | 1.6169 | 686.21 | 1.0863 | 0.696 | 1.3619 | 0.785 | 1.4056
426.243 | 1.6181 | 688.124 | 1.0756 | 0.863 | 1.3725 | 0.947 | 1.4163
431.816 | 1.62 | 690.028 | 1.065 | 1.04 | 1.3825 | 1.128 | 1.4269
437.39 | 1.6213 | 691.886 | 1.055 | 1.235 | 1.3931 | 1.328 | 1.4375
442.963 | 1.6231 | 693.846 | 1.0444 | 1.448 | 1.4038 | 1.532 | 1.4481
448.537 | 1.6244 | 695.889 | 1.0338 | 1.657 | 1.4138 | 1.75 | 1.4588
454.109 | 1.625 | 697.784 | 1.0238 | 1.894 | 1.4244 | 1.968 | 1.4694
459.68 | 1.6263 | 699.772 | 1.0131 | 2.145 | 1.435 | 2.214 | 1.48
465.254 | 1.6269 | 701.7 | 1.0025 | 2.395 | 1.445 | 2.456 | 1.4906
470.827 | 1.6263 | 702.122 | 1 | 2.66 | 1.4556 | 2.706 | 1.5013
476.401 | 1.6194 |  |  | 2.943 | 1.4663 | 2.971 | 1.5119
481.974 | 1.615 | 0 | 1 | 3.212 | 1.4763 | 3.24 | 1.5225
487.548 | 1.6163 | 0.005 | 1.1556 | 3.518 | 1.4869 | 3.509 | 1.5331
493.121 | 1.6181 | 0.028 | 1.1663 | 3.825 | 1.4975 | 3.797 | 1.5438
498.695 | 1.6194 | 0.074 | 1.1769 | 4.122 | 1.5075 | 4.085 | 1.5544
504.268 | 1.6213 | 0.144 | 1.1875 | 4.442 | 1.5181 | 4.373 | 1.565
509.841 | 1.6225 | 0.237 | 1.1981 | 4.772 | 1.5288 | 4.674 | 1.5756
515.415 | 1.6238 | 0.343 | 1.2088 | 5.092 | 1.5388 | 4.958 | 1.5856
520.988 | 1.6244 | 0.464 | 1.2194 | 5.431 | 1.5494 | 5.269 | 1.5963
526.562 | 1.6256 | 0.608 | 1.23 | 5.783 | 1.56 | 5.58 | 1.6069
532.135 | 1.625 | 0.757 | 1.2406 | 6.108 | 1.57 | 5.872 | 1.6169
537.709 | 1.6188 | 0.919 | 1.2513 | 6.47 | 1.5806 | 6.197 | 1.6275
543.282 | 1.6138 | 1.091 | 1.2619 | 6.837 | 1.5913 | 6.522 | 1.6381
548.855 | 1.6144 | 1.281 | 1.2725 | 7.181 | 1.6013 | 6.833 | 1.6481
554.429 | 1.6156 | 1.471 | 1.2831 | 7.552 | 1.6119 | 7.163 | 1.6588
560.002 | 1.6169 | 1.68 | 1.2938 | 7.933 | 1.6225 | 7.497 | 1.6694
565.576 | 1.6181 | 1.894 | 1.3044 | 8.295 | 1.6325 | 7.817 | 1.6794
571.149 | 1.6194 | 2.117 | 1.315 | 8.675 | 1.6431 | 8.165 | 1.69
576.723 | 1.62 | 2.344 | 1.3256 | 9.051 | 1.6538 | 8.513 | 1.7006
582.296 | 1.6213 | 2.572 | 1.3356 | 9.432 | 1.6638 | 8.843 | 1.7106
587.87 | 1.6219 | 2.813 | 1.3463 | 9.831 | 1.6744 | 9.186 | 1.7213
593.443 | 1.6225 | 3.068 | 1.3569 | 10.225 | 1.685 | 9.544 | 1.7319
599.016 | 1.62 | 3.314 | 1.3669 | 10.601 | 1.695 | 9.883 | 1.7419
604.59 | 1.6125 | 3.588 | 1.3775 | 11.005 | 1.7056 | 10.249 | 1.7525
610.163 | 1.61 | 3.862 | 1.3881 | 11.418 | 1.7163 | 10.607 | 1.7631
615.737 | 1.6113 | 4.126 | 1.3981 | 11.799 | 1.7263 | 10.959 | 1.7731
621.31 | 1.6119 | 4.41 | 1.4088 | 12.212 | 1.7369 | 11.331 | 1.7838
626.884 | 1.6131 | 4.711 | 1.4194 | 12.639 | 1.7475 | 11.702 | 1.7944
632.457 | 1.6144 | 4.999 | 1.4294 | 13.024 | 1.7575 | 12.06 | 1.8044
638.03 | 1.6156 | 5.31 | 1.44 | 13.456 | 1.7681 | 12.44 | 1.815
643.604 | 1.6169 | 5.621 | 1.4506 | 13.878 | 1.7788 | 12.821 | 1.8256
649.177 | 1.6175 | 5.932 | 1.4606 | 14.287 | 1.7888 | 13.183 | 1.8356
654.751 | 1.6181 | 6.248 | 1.4713 | 14.714 | 1.7994 | 13.573 | 1.8463
660.324 | 1.6175 | 6.587 | 1.4819 | 15.155 | 1.81 | 13.967 | 1.8569
665.898 | 1.6119 | 6.907 | 1.4919 | 15.563 | 1.82 | 14.343 | 1.8669
671.471 | 1.6063 | 7.251 | 1.5025 | 16.004 | 1.8306 | 14.743 | 1.8775
677.045 | 1.6056 | 7.603 | 1.5131 | 16.449 | 1.8413 | 15.137 | 1.8881
682.618 | 1.6063 | 7.937 | 1.5231 | 16.886 | 1.8513 | 15.532 | 1.8981
688.191 | 1.6075 | 8.295 | 1.5338 | 17.35 | 1.8619 | 15.949 | 1.9088
693.765 | 1.6081 | 8.666 | 1.5444 | 17.805 | 1.8725 | 16.377 | 1.9194
699.338 | 1.6088 | 9.014 | 1.5544 | 18.241 | 1.8825 | 16.766 | 1.9294
704.912 | 1.6094 | 9.39 | 1.565 | 18.728 | 1.8931 | 17.193 | 1.94
710.485 | 1.61 | 9.771 | 1.5756 | 19.206 | 1.9038 | 17.63 | 1.9506
716.059 | 1.6106 | 10.138 | 1.5856 | 19.675 | 1.9138 | 18.061 | 1.9606
721.632 | 1.6113 | 10.527 | 1.5963 | 20.162 | 1.9244 | 18.516 | 1.9713
727.205 | 1.6113 | 10.922 | 1.6069 | 20.678 | 1.935 | 18.98 | 1.9819
732.779 | 1.6119 | 11.293 | 1.6169 | 21.179 | 1.945 | 19.426 | 1.9919
738.352 | 1.6119 | 11.707 | 1.6275 | 21.699 | 1.9556 | 19.913 | 2.0025
743.926 | 1.6106 | 12.115 | 1.6381 | 22.256 | 1.9663 | 20.419 | 2.0131
749.499 | 1.6044 | 12.505 | 1.6481 | 22.789 | 1.9763 | 20.93 | 2.0238
755.073 | 1.5988 | 12.918 | 1.6588 | 23.379 | 1.9869 | 21.468 | 2.0344
760.646 | 1.5981 | 13.35 | 1.6694 | 23.982 | 1.9975 | 22.016 | 2.045
766.219 | 1.5994 | 13.749 | 1.6794 | 24.609 | 2.0081 | 22.587 | 2.0556
771.793 | 1.6006 | 14.176 | 1.69 | 25.258 | 2.0188 | 23.19 | 2.0663
777.366 | 1.6013 | 14.617 | 1.7006 | 25.959 | 2.0294 | 23.812 | 2.0769
782.94 | 1.6025 | 15.025 | 1.7106 | 26.683 | 2.04 | 24.476 | 2.0875
788.513 | 1.6031 | 15.466 | 1.7213 | 27.444 | 2.0506 | 25.167 | 2.0981
794.087 | 1.6038 | 15.921 | 1.7319 | 28.229 | 2.0613 | 25.896 | 2.1088
799.66 | 1.6044 | 16.348 | 1.7419 | 29.073 | 2.0719 | 26.676 | 2.1194
805.234 | 1.6044 | 16.813 | 1.7525 | 29.964 | 2.0825 | 27.511 | 2.13
810.807 | 1.6038 | 17.277 | 1.7631 | 30.906 | 2.0931 | 28.374 | 2.1406
816.38 | 1.5981 | 17.704 | 1.7731 | 31.904 | 2.1038 | 29.349 | 2.1513
821.954 | 1.5919 | 18.191 | 1.7838 | 32.948 | 2.1144 | 30.309 | 2.1613
827.527 | 1.59 | 18.669 | 1.7944 | 34.071 | 2.125 | 31.437 | 2.1719
833.101 | 1.5913 | 19.124 | 1.8044 | 35.255 | 2.1356 | 32.667 | 2.1825
838.674 | 1.5925 | 19.611 | 1.815 | 36.512 | 2.1456 | 33.874 | 2.1925
844.248 | 1.5938 | 20.108 | 1.8256 | 37.951 | 2.1563 | 35.258 | 2.2031
849.821 | 1.595 | 20.576 | 1.8356 | 39.561 | 2.1669 | 36.766 | 2.2138
855.394 | 1.5956 | 21.087 | 1.8463 | 41.219 | 2.1769 | 38.247 | 2.2238
860.968 | 1.5963 | 21.616 | 1.8569 | 43.252 | 2.1875 | 39.951 | 2.2344
866.541 | 1.5969 | 22.094 | 1.8669 | 45.517 | 2.1981 | 41.896 | 2.245
872.115 | 1.5969 | 22.637 | 1.8775 | 47.996 | 2.2081 | 43.989 | 2.255
877.688 | 1.5944 | 23.19 | 1.8881 | 51.046 | 2.2188 | 46.81 | 2.2656
883.262 | 1.5875 | 23.723 | 1.8981 | 54.545 | 2.2294 | 50.37 | 2.2763
888.835 | 1.5838 | 24.294 | 1.9088 | 58.535 | 2.2394 | 54.886 | 2.2863
894.409 | 1.5844 | 24.888 | 1.9194 | 63.37 | 2.25 | 60.455 | 2.2956
899.982 | 1.585 | 25.454 | 1.9294 | 68.939 | 2.2594 | 66.024 | 2.3038
905.555 | 1.5863 | 26.076 | 1.94 | 74.509 | 2.2675 | 71.594 | 2.3106
911.129 | 1.5869 | 26.721 | 1.9506 | 80.08 | 2.275 | 77.165 | 2.3163
916.702 | 1.5875 | 27.362 | 1.9606 | 85.65 | 2.2813 | 82.735 | 2.3219
922.276 | 1.5881 | 28.054 | 1.9713 | 91.221 | 2.29 | 88.305 | 2.3269
927.849 | 1.5881 | 28.787 | 1.9819 | 96.791 | 2.2981 | 93.876 | 2.3319
933.423 | 1.5888 | 29.497 | 1.9919 | 102.362 | 2.3038 | 99.446 | 2.3381
938.996 | 1.5863 | 30.304 | 2.0025 | 107.932 | 2.3081 | 105.017 | 2.3475
944.569 | 1.5794 | 31.121 | 2.0131 | 113.503 | 2.3125 | 110.587 | 2.3544
950.143 | 1.5756 | 32.035 | 2.0238 | 119.073 | 2.3163 | 116.158 | 2.3575
955.716 | 1.5763 | 32.977 | 2.0344 | 124.642 | 2.3194 | 121.728 | 2.3594
961.29 | 1.5769 | 33.999 | 2.045 | 130.211 | 2.3231 | 127.299 | 2.3613
966.863 | 1.5781 | 35.08 | 2.0556 | 135.782 | 2.3269 | 132.869 | 2.3638
972.437 | 1.5788 | 36.232 | 2.0663 | 141.352 | 2.33 | 138.44 | 2.3713
978.01 | 1.5794 | 37.49 | 2.0769 | 146.923 | 2.3344 | 144.01 | 2.3788
983.584 | 1.5794 | 38.831 | 2.0875 | 152.492 | 2.3419 | 149.581 | 2.3813
989.157 | 1.5794 | 40.33 | 2.0981 | 158.059 | 2.3475 | 155.151 | 2.3831
994.73 | 1.5794 | 41.913 | 2.1088 | 163.627 | 2.3506 | 160.722 | 2.3856
1000.304 | 1.575 | 43.663 | 2.1194 | 169.196 | 2.3531 | 166.292 | 2.3881
1005.877 | 1.5681 | 45.617 | 2.13 | 174.766 | 2.3556 | 171.863 | 2.39
1011.451 | 1.5656 | 47.701 | 2.1406 | 180.337 | 2.3625 | 177.433 | 2.3931
1017.024 | 1.5663 | 50.059 | 2.1513 | 185.906 | 2.3688 | 183.004 | 2.3956
1022.598 | 1.5669 | 52.514 | 2.1613 | 191.475 | 2.3725 | 188.574 | 2.3981
1028.171 | 1.5669 | 55.332 | 2.1719 | 197.044 | 2.375 | 194.145 | 2.4013
1033.744 | 1.5669 | 58.307 | 2.1825 | 202.611 | 2.3769 | 199.715 | 2.4038
1039.318 | 1.5675 | 61.111 | 2.1925 | 208.179 | 2.3794 | 205.284 | 2.4069
1044.891 | 1.5669 | 64.415 | 2.2031 | 213.748 | 2.3819 | 210.853 | 2.4125
1050.463 | 1.5669 | 68.578 | 2.2138 | 219.318 | 2.3844 | 216.422 | 2.4219
1056.035 | 1.5669 | 73.661 | 2.2238 | 224.889 | 2.3875 | 221.991 | 2.4275
1061.609 | 1.5669 | 79.232 | 2.2319 | 230.459 | 2.3906 | 227.562 | 2.4294
1067.182 | 1.5669 | 84.801 | 2.2394 | 236.028 | 2.3931 | 233.132 | 2.43
1072.756 | 1.5656 | 90.37 | 2.245 | 241.596 | 2.3963 | 238.703 | 2.4313
1078.329 | 1.5606 | 95.94 | 2.2519 | 247.165 | 2.4 | 244.272 | 2.4331
1083.902 | 1.5538 | 101.509 | 2.2569 | 252.735 | 2.4075 | 249.839 | 2.435
1089.476 | 1.5519 | 107.078 | 2.2644 | 258.306 | 2.4138 | 255.408 | 2.4375
1095.049 | 1.5531 | 112.649 | 2.2725 | 263.876 | 2.4169 | 260.977 | 2.44
1100.623 | 1.5538 | 118.218 | 2.2781 | 269.447 | 2.4194 | 266.546 | 2.4431
1106.196 | 1.555 | 123.787 | 2.2819 | 275.017 | 2.4225 | 272.115 | 2.45
1111.77 | 1.555 | 129.357 | 2.285 | 280.586 | 2.425 | 277.322 | 2.4606
1117.343 | 1.5556 | 134.928 | 2.2894 | 286.154 | 2.4281 | 282.893 | 2.465
1122.916 | 1.5556 | 140.497 | 2.2925 | 291.723 | 2.4313 | 288.463 | 2.4669
1128.49 | 1.5525 | 146.064 | 2.2963 | 297.293 | 2.435 | 294.032 | 2.4681
1134.062 | 1.545 | 151.633 | 2.2994 | 302.862 | 2.4388 | 299.601 | 2.47
1139.634 | 1.54 | 157.202 | 2.3031 | 308.431 | 2.4431 | 305.172 | 2.4725
1145.207 | 1.5388 | 162.771 | 2.3063 | 314.002 | 2.4519 | 310.742 | 2.4756
1150.781 | 1.5394 | 168.342 | 2.3094 | 319.572 | 2.4588 | 316.313 | 2.4788
1156.354 | 1.54 | 173.911 | 2.3125 | 325.143 | 2.4631 | 321.882 | 2.4819
1161.928 | 1.54 | 179.48 | 2.315 | 330.713 | 2.4663 | 327.449 | 2.485
1167.501 | 1.54 | 185.05 | 2.3188 | 336.284 | 2.47 | 333.017 | 2.4919
1173.074 | 1.54 | 190.621 | 2.3213 | 341.853 | 2.4731 | 337.374 | 2.5025
1178.648 | 1.54 | 196.191 | 2.3244 | 347.422 | 2.4775 | 342.943 | 2.5106
1184.221 | 1.5394 | 201.762 | 2.3281 | 352.992 | 2.4819 | 348.513 | 2.5131
1189.795 | 1.5388 | 207.332 | 2.335 | 358.563 | 2.4863 | 354.084 | 2.5144
1195.368 | 1.5363 | 212.903 | 2.34 | 364.133 | 2.4913 | 359.654 | 2.5156
1200.942 | 1.5288 | 218.473 | 2.3425 | 369.704 | 2.4969 | 365.225 | 2.5181
1206.515 | 1.5238 | 224.044 | 2.345 | 374.744 | 2.5075 | 370.591 | 2.5288
1212.088 | 1.5231 | 229.614 | 2.3469 | 380.313 | 2.5175 | 374.665 | 2.5394
1217.662 | 1.5231 | 235.185 | 2.3494 | 385.883 | 2.5231 | 380.235 | 2.5475
1223.235 | 1.5231 | 240.755 | 2.3519 | 391.452 | 2.5281 | 385.805 | 2.55
1228.809 | 1.5231 | 246.326 | 2.3544 | 397.02 | 2.5331 | 391.375 | 2.5538
1234.382 | 1.5231 | 251.896 | 2.3569 | 402.589 | 2.5388 | 396.946 | 2.5575
1239.956 | 1.5225 | 257.467 | 2.3594 | 408.158 | 2.545 | 402.515 | 2.5625
1245.529 | 1.5225 | 263.037 | 2.3625 | 413.727 | 2.5525 | 408.084 | 2.5669
1251.103 | 1.5219 | 268.608 | 2.3694 | 418.145 | 2.5631 | 413.654 | 2.5731
1256.676 | 1.5188 | 274.178 | 2.375 | 421.445 | 2.5738 | 419.225 | 2.5788
1262.249 | 1.5113 | 279.747 | 2.3775 | 425.417 | 2.5844 | 424.795 | 2.5844
1267.823 | 1.5063 | 285.316 | 2.3794 | 430.893 | 2.595 | 430.364 | 2.5919
1273.396 | 1.505 | 290.887 | 2.3806 | 436.464 | 2.6038 | 434.629 | 2.6025
1278.97 | 1.505 | 296.456 | 2.3825 | 442.034 | 2.6131 | 437.498 | 2.6131
1284.543 | 1.5056 | 302.023 | 2.3888 | 447.093 | 2.6238 | 440.627 | 2.6238
1290.117 | 1.5044 | 307.591 | 2.3956 | 452.541 | 2.6344 | 445.385 | 2.6344
1295.69 | 1.4975 | 313.16 | 2.3988 | 457.713 | 2.645 | 450.956 | 2.6431
1301.263 | 1.4919 | 318.73 | 2.4006 | 462.517 | 2.6556 | 456.526 | 2.6456
1306.837 | 1.4913 | 324.301 | 2.4031 | 467.241 | 2.6663 | 462.095 | 2.6513
1312.41 | 1.4906 | 329.871 | 2.405 | 471.813 | 2.6769 | 467.664 | 2.6581
1317.984 | 1.4894 | 335.44 | 2.4069 | 476.273 | 2.6875 | 473.235 | 2.6669
1323.557 | 1.4881 | 341.009 | 2.4094 | 480.652 | 2.6981 | 478.805 | 2.6738
1329.131 | 1.4875 | 346.58 | 2.4119 | 484.746 | 2.7081 | 484.376 | 2.6838
1334.704 | 1.4863 | 352.15 | 2.4144 | 489.029 | 2.7188 | 489.945 | 2.6925
1340.278 | 1.485 | 357.721 | 2.4175 | 492.996 | 2.7294 | 495.514 | 2.7025
1345.851 | 1.4838 | 363.291 | 2.4225 | 495.813 | 2.7394 | 501.084 | 2.7106
1351.424 | 1.4825 | 368.862 | 2.4306 | 498.134 | 2.75 | 506.655 | 2.7194
1356.998 | 1.4813 | 374.432 | 2.4363 | 500.088 | 2.7606 | 510.549 | 2.73
1362.571 | 1.48 | 380.001 | 2.4394 | 502.07 | 2.7706 | 512.903 | 2.7406
1368.145 | 1.4781 | 385.569 | 2.4419 | 504.413 | 2.7813 | 514.973 | 2.7513
1373.718 | 1.4769 | 391.136 | 2.4444 | 507.156 | 2.7919 | 517.428 | 2.7619
1379.292 | 1.4725 | 396.704 | 2.4469 | 510.257 | 2.8019 | 520.639 | 2.7725
1384.865 | 1.4644 | 402.271 | 2.45 | 514.025 | 2.8125 | 526.081 | 2.7831
1390.438 | 1.4575 | 407.839 | 2.4531 | 517.937 | 2.8231 | 531.65 | 2.7869
1396.012 | 1.4556 | 413.406 | 2.4563 | 521.488 | 2.8331 | 537.219 | 2.7913
1401.585 | 1.4538 | 418.975 | 2.46 | 525.196 | 2.8438 | 542.788 | 2.7944
1407.159 | 1.4519 | 424.546 | 2.4663 | 528.904 | 2.8544 | 548.359 | 2.8
1412.732 | 1.4506 | 430.096 | 2.4769 | 532.214 | 2.8644 | 553.929 | 2.8075
1418.306 | 1.4488 | 435.665 | 2.4825 | 535.589 | 2.875 | 559.5 | 2.8156
1423.879 | 1.4469 | 441.234 | 2.4856 | 538.806 | 2.8856 | 565.069 | 2.8244
1429.453 | 1.445 | 446.803 | 2.4881 | 541.731 | 2.8956 | 569.755 | 2.835
1435.026 | 1.4431 | 452.374 | 2.4913 | 544.701 | 2.9063 | 572.19 | 2.8456
1440.599 | 1.4406 | 457.943 | 2.5006 | 547.579 | 2.9169 | 574 | 2.8563
1446.173 | 1.4388 | 463.125 | 2.5113 | 550.243 | 2.9269 | 575.694 | 2.8669
1451.746 | 1.435 | 468.694 | 2.5163 | 552.995 | 2.9375 | 577.476 | 2.8775
1457.32 | 1.4263 | 474.265 | 2.5194 | 555.669 | 2.9481 | 579.76 | 2.8881
1462.893 | 1.4188 | 479.835 | 2.5238 | 558.13 | 2.9581 | 582.996 | 2.8988
1468.467 | 1.415 | 485.406 | 2.5281 | 560.116 | 2.9688 | 588.566 | 2.9069
1474.04 | 1.4125 | 490.976 | 2.5331 | 561.833 | 2.9794 | 594.135 | 2.9106
1479.613 | 1.41 | 496.547 | 2.5394 | 563.263 | 2.9894 | 599.704 | 2.9156
1485.187 | 1.4088 | 501.564 | 2.55 | 564.595 | 3 | 605.273 | 2.9256
1490.76 | 1.4063 | 505.281 | 2.5606 |  |  | 609.9 | 2.9363
1496.334 | 1.4038 | 510.692 | 2.5713 |  |  | 613.052 | 2.9469
1501.907 | 1.4006 | 516.26 | 2.5775 |  |  | 615.029 | 2.9575
1507.481 | 1.3963 | 521.829 | 2.5844 |  |  | 616.463 | 2.9681
1513.054 | 1.3863 | 527.398 | 2.5925 |  |  | 617.887 | 2.9788
1518.627 | 1.3775 | 532.967 | 2.6019 |  |  | 619.669 | 2.9894
1524.201 | 1.3713 | 538.537 | 2.6119 |  |  | 621.344 | 3
1529.774 | 1.3688 | 544.006 | 2.6225
1535.348 | 1.3656 | 549.103 | 2.6331
1540.921 | 1.3625 | 553.782 | 2.6438
1546.495 | 1.3594 | 556.952 | 2.6544
1552.068 | 1.3563 | 559.42 | 2.665
1557.642 | 1.3525 | 561.783 | 2.6756
1563.215 | 1.3481 | 564.326 | 2.6863
1568.788 | 1.3388 | 567.31 | 2.6969
1573.577 | 1.3281 | 570.725 | 2.7075
1579.15 | 1.32 | 574.304 | 2.7181
1584.724 | 1.3144 | 577.794 | 2.7288
1590.297 | 1.3094 | 581.191 | 2.7394
1595.871 | 1.305 | 584.5 | 2.75
1601.444 | 1.3 | 587.781 | 2.7606
1607.018 | 1.2944 | 590.83 | 2.7706
1612.591 | 1.2888 | 593.939 | 2.7813
1618.164 | 1.2831 | 596.979 | 2.7919
1623.738 | 1.2763 | 599.704 | 2.8019
1628.675 | 1.2656 | 602.47 | 2.8125
1633.035 | 1.255 | 605.218 | 2.8231
1638.454 | 1.2444 | 607.653 | 2.8331
1644.027 | 1.2375 | 610.22 | 2.8438
1649.601 | 1.2306 | 612.703 | 2.8544
1655.174 | 1.2238 | 614.977 | 2.8644
1660.069 | 1.2131 | 617.32 | 2.875
1664.096 | 1.2025 | 619.618 | 2.8856
1668.615 | 1.1919 | 621.428 | 2.8956
1674.189 | 1.1825 | 623.144 | 2.9063
1679.762 | 1.1744 | 624.615 | 2.9169
1685.336 | 1.1669 | 625.886 | 2.9269
1690.909 | 1.1575 | 627.144 | 2.9375
1694.889 | 1.1469 | 628.397 | 2.9481
1698.624 | 1.1363 | 629.641 | 2.9581
1702.711 | 1.1256 | 631.015 | 2.9688
1707.643 | 1.115 | 632.453 | 2.9794
1713.012 | 1.1044 | 633.892 | 2.9894
1718.391 | 1.0938 | 635.433 | 3
1723.597 | 1.0831
1728.674 | 1.0725
1733.444 | 1.0619
1738.028 | 1.0513
1742.445 | 1.0406
1746.736 | 1.03
1750.856 | 1.0194
1754.451 | 1.0088
1756.973 | 1
0 | 1
0.005 | 1.1031
0.037 | 1.1138
0.097 | 1.1244
0.172 | 1.135
0.265 | 1.1456
0.371 | 1.1563
0.487 | 1.1669
0.617 | 1.1775
0.757 | 1.1881
0.905 | 1.1988
1.063 | 1.2094
1.225 | 1.22
1.402 | 1.2306
1.578 | 1.2413
1.769 | 1.2519
1.964 | 1.2625
2.168 | 1.2731
2.372 | 1.2838
2.595 | 1.2944
2.799 | 1.3044
3.031 | 1.315
3.263 | 1.3256
3.491 | 1.3356
3.746 | 1.3463
3.997 | 1.3569
4.243 | 1.3669
4.512 | 1.3775
4.786 | 1.3881
5.055 | 1.3981
5.333 | 1.4088
5.63 | 1.4194
5.913 | 1.4294
6.22 | 1.44
6.535 | 1.4506
6.818 | 1.4606
7.148 | 1.4713
7.482 | 1.4819
7.793 | 1.4919
8.132 | 1.5025
8.484 | 1.5131
8.819 | 1.5231
9.171 | 1.5338
9.538 | 1.5444
9.886 | 1.5544
10.253 | 1.565
10.638 | 1.5756
11 | 1.5856
11.39 | 1.5963
11.784 | 1.6069
12.17 | 1.6169
12.569 | 1.6275
12.987 | 1.6381
13.381 | 1.6481
13.804 | 1.6588
14.226 | 1.6694
14.639 | 1.6794
15.071 | 1.69
15.516 | 1.7006
15.944 | 1.7106
16.403 | 1.7213
16.858 | 1.7319
17.303 | 1.7419
17.777 | 1.7525
18.264 | 1.7631
18.71 | 1.7731
19.216 | 1.7838
19.717 | 1.7944
20.195 | 1.8044
20.711 | 1.815
21.24 | 1.8256
21.751 | 1.8356
22.294 | 1.8463
22.865 | 1.8569
23.398 | 1.8669
23.983 | 1.8775
24.586 | 1.8881
25.185 | 1.8981
25.816 | 1.9088
26.48 | 1.9194
27.111 | 1.9294
27.817 | 1.94
28.541 | 1.9506
29.237 | 1.9606
30.021 | 1.9713
30.862 | 1.9819
31.651 | 1.9919
32.561 | 2.0025
33.512 | 2.0131
34.524 | 2.0238
35.606 | 2.0344
36.78 | 2.045
38.061 | 2.0556
39.425 | 2.0663
40.934 | 2.0769
42.581 | 2.0875
44.372 | 2.0981
46.307 | 2.1088
48.465 | 2.1194
50.799 | 2.13
53.406 | 2.1406
56.288 | 2.1513
59.338 | 2.1613
62.958 | 2.1719
67.14 | 2.1825
71.591 | 2.1925
77.044 | 2.2031
82.613 | 2.2119
88.184 | 2.22
93.754 | 2.2275
99.325 | 2.2338
104.895 | 2.2413
110.466 | 2.25
116.036 | 2.2569
121.607 | 2.2613
127.177 | 2.265
132.748 | 2.2694
138.317 | 2.2725
143.886 | 2.2763
149.456 | 2.2794
155.027 | 2.2825
160.597 | 2.2856
166.168 | 2.2881
171.738 | 2.2913
177.309 | 2.295
182.879 | 2.3006
188.45 | 2.3063
194.02 | 2.3094
199.591 | 2.3119
205.161 | 2.3131
210.73 | 2.3156
216.299 | 2.3181
221.87 | 2.32
227.44 | 2.3225
233.011 | 2.3244
238.581 | 2.3288
244.152 | 2.3356
249.722 | 2.34
255.293 | 2.3419
260.863 | 2.3438
266.434 | 2.3456
272.003 | 2.3475
277.572 | 2.3494
283.142 | 2.3513
288.711 | 2.3538
294.28 | 2.3563
299.851 | 2.3606
305.421 | 2.3675
310.99 | 2.3719
316.559 | 2.3731
322.13 | 2.375
327.7 | 2.3763
333.271 | 2.3775
338.841 | 2.375
344.412 | 2.3775
349.982 | 2.3856
355.552 | 2.3925
361.123 | 2.395
366.693 | 2.3969
372.264 | 2.3988
377.833 | 2.4006
383.401 | 2.4019
388.97 | 2.4056
394.539 | 2.4081
400.108 | 2.4119
405.678 | 2.4206
411.249 | 2.4263
416.818 | 2.4281
422.387 | 2.4288
427.957 | 2.4325
433.528 | 2.4413
439.098 | 2.4469
444.669 | 2.4494
450.239 | 2.4519
455.809 | 2.455
461.38 | 2.4581
466.95 | 2.4613
472.521 | 2.465
478.091 | 2.4681
483.662 | 2.4713
489.232 | 2.475
494.801 | 2.4794
500.37 | 2.4831
505.941 | 2.4875
511.511 | 2.4919
517.082 | 2.4963
522.651 | 2.5013
528.22 | 2.51
532.653 | 2.5206
538.224 | 2.5294
543.794 | 2.5344
549.365 | 2.5394
554.935 | 2.5456
560.504 | 2.5519
566.073 | 2.5581
571.644 | 2.5656
577.213 | 2.5731
582.782 | 2.5813
588.352 | 2.5894
593.923 | 2.5981
599.493 | 2.6081
603.109 | 2.6188
606.015 | 2.6294
609.39 | 2.64
613.879 | 2.6506
619.449 | 2.6594
625.018 | 2.6688
630.587 | 2.6781
635.081 | 2.6888
637.88 | 2.6994
640.215 | 2.71
642.569 | 2.7206
645.331 | 2.7313
648.57 | 2.7419
652.24 | 2.7525
655.693 | 2.7631
658.65 | 2.7738
661.314 | 2.7844
663.793 | 2.795
666.174 | 2.8056
668.374 | 2.8163
670.542 | 2.8269
672.607 | 2.8375
674.603 | 2.8481
676.538 | 2.8588
678.394 | 2.8694
680.195 | 2.88
681.921 | 2.8906
683.597 | 2.9013
685.137 | 2.9113
686.724 | 2.9219
688.265 | 2.9325
689.684 | 2.9425
691.169 | 2.9531
692.566 | 2.9638
693.903 | 2.9738
695.309 | 2.9844
696.66 | 2.995
697.282 | 3

## EfficiencyData
Cycle | YM240928-1_MSC68%_PAA_1MLITFSIFECDMED2_24-09-28_13-39-51_003 DIS | YM240928-1_MSC68%_PAA_1MLITFSIFECDMED2_24-09-28_13-39-51_003 EFF (%)
1 | 1756.973 | 39.68655
2 | 702.122 | 90.50179
3 | 639.344 | 95.55732
4 | 612.756 | 97.60574
5 | 600.978 | 97.69326
6 | 587.695 | 97.88223
7 | 577.933 | 98.69622
8 | 571.184 | 99.98809
9 | 574.03 | 99.36014
10 | 571.029 | 98.87326
11 | 566.545 | 99.40234
12 | 565.234 | 99.50145
13 | 563.437 | 99.3726
14 | 561.342 | 99.77999
15 | 561.46 | 99.82902
16 | 560.983 | 99.25096
17 | 556.907 | 100.0691
18 | 558.489 | 99.69077
19 | 555.651 | 101.3791
20 | 562.754 | 103.4845
21 | 566.381 | 99.95215
22 | 561.008 | 105.683
23 | 570.389 | 106.4623
24 | 575.526 | 102.2996
25 | 573.154 | 104.3702
26 | 576.358 | 105.1145
27 | 583.528 | 105.6518
28 | 579.59 | 103.719
29 | 577.966 | 103.7845
30 | 578.177 | 107.4661
31 | 577.922 | 112.4159
32 | 597.828 | 114.1857
33 | 595.814 | 196.5984

## Kaleida
Voltage | Cycle1 | Voltage | Cycle2 | Voltage | Cycle10 | Voltage | Cycle30
3.1231 | 0.012 | 2.7438 | 0.009 | 2.7744 | 0.009 | 2.7644 | 0.009
3.1125 | 0.026 | 2.7006 | 0.014 | 2.7338 | 0.014 | 2.7263 | 0.014
3.1013 | 0.044 | 2.6663 | 0.019 | 2.7 | 0.019 | 2.6956 | 0.019
3.0888 | 0.067 | 2.6375 | 0.023 | 2.6725 | 0.023 | 2.67 | 0.023
3.0769 | 0.091 | 2.6125 | 0.028 | 2.6481 | 0.028 | 2.6475 | 0.028
3.0656 | 0.114 | 2.5894 | 0.033 | 2.6263 | 0.033 | 2.6281 | 0.032
3.0538 | 0.137 | 2.5694 | 0.037 | 2.6069 | 0.037 | 2.6106 | 0.037
3.0431 | 0.16 | 2.5513 | 0.042 | 2.59 | 0.042 | 2.595 | 0.042
3.0325 | 0.183 | 2.5344 | 0.046 | 2.5738 | 0.046 | 2.5806 | 0.046
3.0219 | 0.207 | 2.5188 | 0.051 | 2.5588 | 0.051 | 2.5675 | 0.051
3.0113 | 0.23 | 2.5044 | 0.056 | 2.5456 | 0.056 | 2.5556 | 0.056
2.9988 | 0.258 | 2.4906 | 0.06 | 2.5331 | 0.06 | 2.5444 | 0.06
2.9869 | 0.286 | 2.4775 | 0.065 | 2.5213 | 0.065 | 2.5244 | 0.07
2.975 | 0.314 | 2.4656 | 0.07 | 2.5106 | 0.07 | 2.5069 | 0.079
2.9638 | 0.341 | 2.4544 | 0.074 | 2.4906 | 0.079 | 2.4913 | 0.088
2.9525 | 0.369 | 2.4431 | 0.079 | 2.4731 | 0.088 | 2.4769 | 0.098
2.9413 | 0.397 | 2.4231 | 0.088 | 2.4569 | 0.098 | 2.4644 | 0.107
2.9294 | 0.43 | 2.405 | 0.098 | 2.4425 | 0.107 | 2.4525 | 0.116
2.9175 | 0.462 | 2.3881 | 0.107 | 2.4294 | 0.116 | 2.4419 | 0.125
2.9069 | 0.495 | 2.3731 | 0.116 | 2.4169 | 0.125 | 2.4269 | 0.139
2.8956 | 0.527 | 2.3588 | 0.125 | 2.4056 | 0.135 | 2.4138 | 0.153
2.8856 | 0.56 | 2.3456 | 0.135 | 2.395 | 0.144 | 2.4019 | 0.167
2.8744 | 0.597 | 2.3338 | 0.144 | 2.3806 | 0.158 | 2.3906 | 0.181
2.8638 | 0.634 | 2.3225 | 0.153 | 2.3675 | 0.172 | 2.3775 | 0.2
2.8525 | 0.676 | 2.3119 | 0.163 | 2.3556 | 0.186 | 2.365 | 0.218
2.8419 | 0.718 | 2.2975 | 0.176 | 2.3444 | 0.2 | 2.3544 | 0.237
2.8306 | 0.764 | 2.2844 | 0.19 | 2.3338 | 0.214 | 2.3438 | 0.255
2.8194 | 0.81 | 2.2725 | 0.204 | 2.3213 | 0.232 | 2.3319 | 0.279
2.8088 | 0.862 | 2.2613 | 0.218 | 2.3094 | 0.251 | 2.3213 | 0.302
2.7975 | 0.913 | 2.2506 | 0.232 | 2.2988 | 0.269 | 2.3094 | 0.33
2.7869 | 0.968 | 2.2381 | 0.251 | 2.2863 | 0.293 | 2.2981 | 0.358
2.7763 | 1.024 | 2.2263 | 0.269 | 2.275 | 0.316 | 2.2869 | 0.39
2.7656 | 1.08 | 2.2156 | 0.288 | 2.2625 | 0.344 | 2.2763 | 0.423
2.755 | 1.14 | 2.205 | 0.307 | 2.2513 | 0.372 | 2.2656 | 0.455
2.745 | 1.201 | 2.1938 | 0.33 | 2.2406 | 0.399 | 2.2544 | 0.497
2.7344 | 1.266 | 2.1825 | 0.353 | 2.2294 | 0.432 | 2.2431 | 0.539
2.7238 | 1.335 | 2.1719 | 0.376 | 2.2175 | 0.469 | 2.2325 | 0.585
2.7138 | 1.405 | 2.16 | 0.404 | 2.2069 | 0.506 | 2.2219 | 0.632
2.7031 | 1.479 | 2.1494 | 0.432 | 2.1956 | 0.548 | 2.2113 | 0.687
2.6925 | 1.554 | 2.1388 | 0.46 | 2.1844 | 0.594 | 2.2006 | 0.743
2.6825 | 1.628 | 2.1275 | 0.492 | 2.1731 | 0.646 | 2.19 | 0.803
2.6719 | 1.712 | 2.1169 | 0.525 | 2.1625 | 0.697 | 2.1794 | 0.873
2.6613 | 1.8 | 2.105 | 0.562 | 2.1519 | 0.752 | 2.1681 | 0.947
2.6513 | 1.879 | 2.0944 | 0.599 | 2.1413 | 0.813 | 2.1575 | 1.026
2.64 | 1.972 | 2.0831 | 0.641 | 2.13 | 0.882 | 2.1469 | 1.115
2.6294 | 2.069 | 2.0731 | 0.678 | 2.12 | 0.952 | 2.1363 | 1.208
2.6188 | 2.162 | 2.0625 | 0.725 | 2.1094 | 1.036 | 2.1256 | 1.31
2.6081 | 2.26 | 2.0519 | 0.771 | 2.0988 | 1.119 | 2.115 | 1.421
2.5975 | 2.357 | 2.0419 | 0.817 | 2.0888 | 1.212 | 2.1044 | 1.542
2.5863 | 2.459 | 2.0306 | 0.873 | 2.0775 | 1.319 | 2.0938 | 1.677
2.5756 | 2.561 | 2.0194 | 0.934 | 2.0669 | 1.44 | 2.0831 | 1.825
2.565 | 2.668 | 2.0088 | 0.994 | 2.0563 | 1.565 | 2.0731 | 1.974
2.5544 | 2.775 | 1.9981 | 1.059 | 2.0456 | 1.709 | 2.0625 | 2.15
2.5438 | 2.882 | 1.9869 | 1.133 | 2.035 | 1.858 | 2.0519 | 2.341
2.5331 | 2.993 | 1.9769 | 1.208 | 2.0244 | 2.025 | 2.0419 | 2.531
2.5225 | 3.1 | 1.9663 | 1.287 | 2.0138 | 2.211 | 2.0313 | 2.754
2.5119 | 3.212 | 1.9556 | 1.375 | 2.0031 | 2.411 | 2.0206 | 3
2.5013 | 3.328 | 1.9456 | 1.463 | 1.9925 | 2.643 | 2.0106 | 3.251
2.4906 | 3.444 | 1.935 | 1.565 | 1.9819 | 2.884 | 2 | 3.539
2.48 | 3.56 | 1.9244 | 1.677 | 1.9713 | 3.163 | 1.9894 | 3.855
2.4694 | 3.681 | 1.9144 | 1.788 | 1.9613 | 3.442 | 1.9788 | 4.203
2.4588 | 3.802 | 1.9038 | 1.918 | 1.9506 | 3.771 | 1.9681 | 4.584
2.4481 | 3.936 | 1.8931 | 2.062 | 1.94 | 4.138 | 1.9575 | 5.007
2.4375 | 4.071 | 1.8831 | 2.215 | 1.93 | 4.524 | 1.9469 | 5.462
2.4269 | 4.22 | 1.8725 | 2.397 | 1.9194 | 4.988 | 1.9363 | 5.968
2.4169 | 4.368 | 1.8619 | 2.592 | 1.9088 | 5.504 | 1.9256 | 6.535
2.4063 | 4.535 | 1.8519 | 2.815 | 1.8988 | 6.066 | 1.915 | 7.157
2.3956 | 4.74 | 1.8413 | 3.079 | 1.8881 | 6.758 | 1.9044 | 7.863
2.3856 | 4.967 | 1.8306 | 3.409 | 1.8775 | 7.589 | 1.8938 | 8.667
2.375 | 5.339 | 1.8206 | 3.799 | 1.8675 | 8.56 | 1.8831 | 9.619
2.3644 | 6.379 | 1.81 | 4.357 | 1.8569 | 9.972 | 1.8725 | 10.743
2.3544 | 7.299 | 1.7994 | 5.281 | 1.8463 | 12.266 | 1.8619 | 12.122
2.3438 | 7.805 | 1.8006 | 10.854 | 1.8394 | 17.84 | 1.8519 | 13.771
2.3331 | 8.181 | 1.8113 | 14.435 | 1.8413 | 23.413 | 1.8413 | 16.2
2.3231 | 8.483 | 1.8219 | 19.372 | 1.8456 | 28.987 | 1.8306 | 20.338
2.3125 | 8.776 | 1.8263 | 24.946 | 1.8506 | 34.561 | 1.825 | 25.912
2.3019 | 9.073 | 1.8331 | 30.519 | 1.8544 | 40.136 | 1.8163 | 31.485
2.2919 | 9.37 | 1.8419 | 36.093 | 1.8575 | 45.71 | 1.8081 | 37.059
2.2813 | 9.751 | 1.8494 | 41.666 | 1.8594 | 51.283 | 1.8081 | 42.632
2.2706 | 10.234 | 1.8544 | 47.24 | 1.8575 | 56.857 | 1.8125 | 48.206
2.2606 | 10.824 | 1.8531 | 52.813 | 1.8525 | 62.43 | 1.8156 | 53.779
2.25 | 11.563 | 1.85 | 58.386 | 1.8519 | 68.004 | 1.8194 | 59.352
2.2394 | 12.357 | 1.8513 | 63.96 | 1.8525 | 73.577 | 1.8219 | 64.926
2.2294 | 13.128 | 1.8544 | 69.533 | 1.8544 | 79.15 | 1.8238 | 70.499
2.2188 | 13.903 | 1.8569 | 75.107 | 1.8563 | 84.724 | 1.825 | 76.073
2.2081 | 14.651 | 1.8588 | 80.68 | 1.8569 | 90.297 | 1.8256 | 81.646
2.1981 | 15.283 | 1.8606 | 86.254 | 1.855 | 95.871 | 1.825 | 87.22
2.1875 | 15.91 | 1.8619 | 91.827 | 1.8488 | 101.444 | 1.8188 | 92.793
2.1769 | 16.467 | 1.8625 | 97.4 | 1.8456 | 107.018 | 1.8106 | 98.366
2.1669 | 16.964 | 1.8625 | 102.974 | 1.8463 | 112.591 | 1.8094 | 103.94
2.1563 | 17.429 | 1.8631 | 108.547 | 1.8469 | 118.164 | 1.8106 | 109.513
2.1456 | 17.837 | 1.8613 | 114.121 | 1.8475 | 123.738 | 1.8113 | 115.087
2.1356 | 18.19 | 1.855 | 119.694 | 1.8463 | 129.311 | 1.8119 | 120.66
2.125 | 18.539 | 1.8519 | 125.268 | 1.8406 | 134.885 | 1.8119 | 126.234
2.1144 | 18.854 | 1.8525 | 130.841 | 1.8363 | 140.458 | 1.8113 | 131.807
2.1044 | 19.142 | 1.8531 | 136.414 | 1.835 | 146.032 | 1.8106 | 137.381
2.0938 | 19.435 | 1.8531 | 141.988 | 1.835 | 151.605 | 1.8094 | 142.954
2.0831 | 19.723 | 1.8538 | 147.561 | 1.8344 | 157.178 | 1.8081 | 148.527
2.0731 | 19.992 | 1.8538 | 153.135 | 1.8331 | 162.752 | 1.8069 | 154.101
2.0625 | 20.28 | 1.8531 | 158.708 | 1.8319 | 168.325 | 1.8031 | 159.674
2.0519 | 20.564 | 1.8519 | 164.282 | 1.8306 | 173.899 | 1.7944 | 165.248
2.0419 | 20.824 | 1.8475 | 169.855 | 1.8288 | 179.472 | 1.7875 | 170.821
2.0313 | 21.107 | 1.8413 | 175.429 | 1.8238 | 185.046 | 1.7856 | 176.395
2.0206 | 21.376 | 1.8388 | 181.002 | 1.8163 | 190.619 | 1.7856 | 181.968
2.0106 | 21.618 | 1.8381 | 186.575 | 1.8119 | 196.193 | 1.7863 | 187.541
2 | 21.864 | 1.8381 | 192.149 | 1.8088 | 201.766 | 1.7863 | 193.115
1.9894 | 22.092 | 1.8375 | 197.722 | 1.8075 | 207.339 | 1.785 | 198.688
1.9788 | 22.296 | 1.8369 | 203.296 | 1.8056 | 212.913 | 1.7831 | 204.262
1.9681 | 22.486 | 1.8363 | 208.869 | 1.8038 | 218.486 | 1.775 | 209.835
1.9575 | 22.654 | 1.8344 | 214.443 | 1.8019 | 224.06 | 1.765 | 215.409
1.9469 | 22.798 | 1.8338 | 220.016 | 1.7994 | 229.633 | 1.7613 | 220.982
1.9363 | 22.932 | 1.8319 | 225.589 | 1.7969 | 235.207 | 1.7606 | 226.556
1.9256 | 23.053 | 1.8269 | 231.163 | 1.7944 | 240.78 | 1.7606 | 232.129
1.915 | 23.16 | 1.8206 | 236.736 | 1.7906 | 246.353 | 1.7594 | 237.702
1.9044 | 23.257 | 1.8181 | 242.31 | 1.7838 | 251.927 | 1.7581 | 243.276
1.8938 | 23.35 | 1.8175 | 247.883 | 1.7769 | 257.5 | 1.7563 | 248.849
1.8831 | 23.434 | 1.8169 | 253.457 | 1.7738 | 263.074 | 1.7531 | 254.421
1.8725 | 23.513 | 1.8156 | 259.03 | 1.7706 | 268.647 | 1.7506 | 259.993
1.8619 | 23.592 | 1.8144 | 264.604 | 1.7675 | 274.221 | 1.7463 | 265.567
1.8519 | 23.662 | 1.8131 | 270.177 | 1.7644 | 279.794 | 1.7356 | 271.033
1.8413 | 23.731 | 1.8113 | 275.75 | 1.7613 | 285.368 | 1.7275 | 276.607
1.83 | 23.806 | 1.8088 | 281.324 | 1.7575 | 290.941 | 1.7238 | 282.18
1.8194 | 23.875 | 1.8031 | 286.897 | 1.7544 | 296.514 | 1.7225 | 287.754
1.8081 | 23.95 | 1.7963 | 292.471 | 1.7506 | 302.088 | 1.72 | 293.327
1.7975 | 24.024 | 1.7931 | 298.044 | 1.7469 | 307.661 | 1.7175 | 298.9
1.7869 | 24.098 | 1.7919 | 303.618 | 1.7431 | 313.235 | 1.7156 | 304.474
1.7763 | 24.172 | 1.7906 | 309.191 | 1.7369 | 318.808 | 1.7119 | 310.047
1.7656 | 24.251 | 1.7894 | 314.764 | 1.7281 | 324.382 | 1.7081 | 315.621
1.7544 | 24.34 | 1.7844 | 320.338 | 1.7225 | 329.955 | 1.705 | 321.194
1.7438 | 24.428 | 1.7775 | 325.911 | 1.7181 | 335.528 | 1.7013 | 326.768
1.7331 | 24.521 | 1.7744 | 331.485 | 1.715 | 341.102 | 1.6938 | 332.341
1.7225 | 24.614 | 1.7731 | 337.058 | 1.7113 | 346.675 | 1.6831 | 337.114
1.7119 | 24.716 | 1.7719 | 342.632 | 1.7025 | 352.249 | 1.6763 | 342.686
1.7013 | 24.827 | 1.77 | 348.205 | 1.6956 | 357.822 | 1.6725 | 348.26
1.6906 | 24.943 | 1.7681 | 353.779 | 1.6906 | 363.396 | 1.67 | 353.833
1.68 | 25.064 | 1.7663 | 359.352 | 1.6863 | 368.969 | 1.6675 | 359.407
1.6694 | 25.199 | 1.7631 | 364.925 | 1.6819 | 374.543 | 1.6644 | 364.98
1.6588 | 25.348 | 1.7606 | 370.499 | 1.6775 | 380.116 | 1.6619 | 370.554
1.6488 | 25.492 | 1.7538 | 376.072 | 1.6713 | 385.689 | 1.6575 | 376.127
1.6381 | 25.659 | 1.7469 | 381.646 | 1.6638 | 391.263 | 1.6531 | 381.7
1.6275 | 25.854 | 1.7425 | 387.219 | 1.6569 | 396.836 | 1.6481 | 387.274
1.6175 | 26.049 | 1.7406 | 392.793 | 1.6494 | 402.41 | 1.6406 | 392.847
1.6069 | 26.29 | 1.7381 | 398.366 | 1.6413 | 407.983 | 1.63 | 397.538
1.5963 | 26.564 | 1.7356 | 403.939 | 1.6431 | 413.557 | 1.6206 | 403.112
1.5863 | 26.88 | 1.7331 | 409.513 | 1.64 | 419.13 | 1.6156 | 408.685
1.5756 | 27.289 | 1.73 | 415.086 | 1.6294 | 424.402 | 1.6125 | 414.259
1.565 | 27.837 | 1.7269 | 420.66 | 1.6188 | 429.58 | 1.6088 | 419.832
1.555 | 28.613 | 1.7225 | 426.233 | 1.61 | 435.154 | 1.5981 | 425.025
1.5444 | 30.53 | 1.7144 | 431.807 | 1.6019 | 440.727 | 1.5875 | 429.729
1.5469 | 36.102 | 1.7075 | 437.38 | 1.5938 | 446.3 | 1.5788 | 435.303
1.5556 | 41.676 | 1.7025 | 442.953 | 1.585 | 451.874 | 1.5725 | 440.876
1.5625 | 47.249 | 1.6994 | 448.527 | 1.5763 | 457.447 | 1.5675 | 446.45
1.5669 | 52.823 | 1.6969 | 454.1 | 1.5675 | 463.021 | 1.5619 | 452.023
1.5681 | 58.396 | 1.6919 | 459.674 | 1.5575 | 468.594 | 1.5556 | 457.597
1.57 | 63.969 | 1.6831 | 465.247 | 1.5469 | 473.889 | 1.5481 | 463.17
1.5725 | 69.543 | 1.6775 | 470.821 | 1.5363 | 479.082 | 1.5406 | 468.744
1.5738 | 75.116 | 1.6744 | 476.394 | 1.5256 | 483.838 | 1.5319 | 474.317
1.5719 | 80.69 | 1.6706 | 481.968 | 1.515 | 488.111 | 1.5219 | 479.89
1.5731 | 86.263 | 1.6669 | 487.541 | 1.5044 | 491.594 | 1.5113 | 485.046
1.5769 | 91.837 | 1.6625 | 493.114 | 1.4938 | 494.933 | 1.5006 | 489.114
1.5819 | 97.41 | 1.6575 | 498.688 | 1.4831 | 498.315 | 1.49 | 492.24
1.5869 | 102.984 | 1.6525 | 504.261 | 1.4725 | 501.728 | 1.4794 | 495.347
1.5919 | 108.557 | 1.6469 | 509.835 | 1.4619 | 505.082 | 1.4688 | 498.938
1.5969 | 114.13 | 1.6394 | 515.408 | 1.4513 | 508.337 | 1.4581 | 503.169
1.6013 | 119.704 | 1.6294 | 520.982 | 1.4406 | 511.44 | 1.4475 | 507.706
1.605 | 125.277 | 1.6206 | 526.555 | 1.43 | 514.371 | 1.4369 | 512.003
1.6069 | 130.851 | 1.6144 | 532.128 | 1.4194 | 517.148 | 1.4263 | 515.909
1.6044 | 136.424 | 1.6075 | 537.702 | 1.4088 | 519.823 | 1.4156 | 519.615
1.6044 | 141.998 | 1.6006 | 543.275 | 1.3988 | 522.183 | 1.405 | 522.959
1.6075 | 147.571 | 1.5938 | 548.849 | 1.3881 | 524.519 | 1.3944 | 526.02
1.6113 | 153.144 | 1.5856 | 554.422 | 1.3775 | 526.772 | 1.3838 | 528.881
1.6144 | 158.718 | 1.5769 | 559.996 | 1.3675 | 528.741 | 1.3731 | 531.533
1.6131 | 164.291 | 1.5675 | 565.569 | 1.3569 | 530.706 | 1.3625 | 533.999
1.6088 | 169.865 | 1.5575 | 571.143 | 1.3463 | 532.591 | 1.3519 | 536.308
1.6081 | 175.438 | 1.5469 | 575.638 | 1.3363 | 534.24 | 1.3413 | 538.277
1.61 | 181.012 | 1.5363 | 579.354 | 1.3256 | 535.893 | 1.3306 | 540.051
1.6119 | 186.585 | 1.5256 | 583.036 | 1.315 | 537.445 | 1.3206 | 541.523
1.6138 | 192.158 | 1.515 | 587.238 | 1.305 | 538.787 | 1.31 | 542.945
1.6156 | 197.732 | 1.5044 | 591.739 | 1.2944 | 540.143 | 1.2994 | 544.296
1.6175 | 203.305 | 1.4938 | 596.105 | 1.2838 | 541.425 | 1.2894 | 545.494
1.6194 | 208.879 | 1.4831 | 600.135 | 1.2738 | 542.568 | 1.2788 | 546.781
1.6206 | 214.452 | 1.4725 | 604.04 | 1.2631 | 543.668 | 1.2681 | 547.998
1.6219 | 220.026 | 1.4619 | 607.756 | 1.2525 | 544.713 | 1.2581 | 549.08
1.6231 | 225.599 | 1.4513 | 611.23 | 1.2425 | 545.628 | 1.2475 | 550.185
1.6244 | 231.173 | 1.4406 | 614.509 | 1.2319 | 546.557 | 1.2369 | 551.221
1.6206 | 236.746 | 1.43 | 617.732 | 1.2213 | 547.44 | 1.2269 | 552.159
1.6156 | 242.319 | 1.4194 | 620.723 | 1.2113 | 548.229 | 1.2163 | 553.06
1.615 | 247.893 | 1.4088 | 623.654 | 1.2006 | 549.038 | 1.2056 | 553.952
1.6169 | 253.466 | 1.3988 | 626.325 | 1.19 | 549.822 | 1.1956 | 554.714
1.6188 | 259.04 | 1.3881 | 629.088 | 1.18 | 550.547 | 1.185 | 555.48
1.6206 | 264.613 | 1.3775 | 631.708 | 1.1694 | 551.309 | 1.1744 | 556.223
1.6219 | 270.187 | 1.3675 | 634.118 | 1.1588 | 552.056 | 1.1644 | 556.897
1.6238 | 275.76 | 1.3569 | 636.366 | 1.1488 | 552.776 | 1.1538 | 557.593
1.625 | 281.333 | 1.3463 | 638.469 | 1.1381 | 553.566 | 1.1431 | 558.313
1.6263 | 286.907 | 1.3363 | 640.271 | 1.1275 | 554.407 | 1.1331 | 558.987
1.6263 | 292.48 | 1.3256 | 642.185 | 1.1175 | 555.224 | 1.1225 | 559.748
1.6206 | 298.054 | 1.315 | 644.158 | 1.1069 | 556.185 | 1.1119 | 560.575
1.6163 | 303.627 | 1.305 | 646.012 | 1.0963 | 557.244 | 1.1019 | 561.458
1.6169 | 309.201 | 1.2944 | 648.092 | 1.0863 | 558.368 | 1.0913 | 562.586
1.6175 | 314.774 | 1.2838 | 650.187 | 1.0756 | 559.66 | 1.0806 | 563.952
1.6194 | 320.348 | 1.2738 | 652.212 | 1.065 | 561.081 | 1.0706 | 565.512
1.6206 | 325.921 | 1.2631 | 654.325 | 1.055 | 562.516 | 1.06 | 567.426
1.6225 | 331.494 | 1.2525 | 656.415 | 1.0444 | 564.095 | 1.0494 | 569.404
1.6238 | 337.068 | 1.2425 | 658.338 | 1.0338 | 565.73 | 1.0394 | 571.272
1.625 | 342.641 | 1.2319 | 660.331 | 1.0238 | 567.291 | 1.0288 | 573.213
1.6263 | 348.215 | 1.2213 | 662.328 | 1.0131 | 568.949 | 1.0181 | 575.071
1.6269 | 353.788 | 1.2113 | 664.158 | 1.0025 | 570.639 | 1.0081 | 576.793
1.6281 | 359.362 | 1.2006 | 666.099 | 1 | 571.029 | 1 | 578.177
1.6231 | 364.935 | 1.19 | 667.994
1.6169 | 370.508 | 1.18 | 669.768 | 1 | 0 | 1 | 0
1.6169 | 376.082 | 1.1694 | 671.668 | 1.2788 | 0.005 | 1.3194 | 0.005
1.6194 | 381.655 | 1.1588 | 673.521 | 1.2888 | 0.019 | 1.3306 | 0.028
1.6225 | 387.229 | 1.1488 | 675.286 | 1.2994 | 0.051 | 1.3419 | 0.079
1.6238 | 392.802 | 1.1381 | 677.13 | 1.31 | 0.111 | 1.3525 | 0.153
1.6181 | 398.376 | 1.1275 | 678.979 | 1.32 | 0.186 | 1.3631 | 0.251
1.6131 | 403.949 | 1.1175 | 680.72 | 1.3306 | 0.292 | 1.3738 | 0.357
1.6138 | 409.523 | 1.1069 | 682.573 | 1.3413 | 0.413 | 1.3844 | 0.487
1.6156 | 415.096 | 1.0963 | 684.468 | 1.3513 | 0.538 | 1.395 | 0.627
1.6169 | 420.669 | 1.0863 | 686.21 | 1.3619 | 0.696 | 1.4056 | 0.785
1.6181 | 426.243 | 1.0756 | 688.124 | 1.3725 | 0.863 | 1.4163 | 0.947
1.62 | 431.816 | 1.065 | 690.028 | 1.3825 | 1.04 | 1.4269 | 1.128
1.6213 | 437.39 | 1.055 | 691.886 | 1.3931 | 1.235 | 1.4375 | 1.328
1.6231 | 442.963 | 1.0444 | 693.846 | 1.4038 | 1.448 | 1.4481 | 1.532
1.6244 | 448.537 | 1.0338 | 695.889 | 1.4138 | 1.657 | 1.4588 | 1.75
1.625 | 454.109 | 1.0238 | 697.784 | 1.4244 | 1.894 | 1.4694 | 1.968
1.6263 | 459.68 | 1.0131 | 699.772 | 1.435 | 2.145 | 1.48 | 2.214
1.6269 | 465.254 | 1.0025 | 701.7 | 1.445 | 2.395 | 1.4906 | 2.456
1.6263 | 470.827 | 1 | 702.122 | 1.4556 | 2.66 | 1.5013 | 2.706
1.6194 | 476.401 |  |  | 1.4663 | 2.943 | 1.5119 | 2.971
1.615 | 481.974 | 1 | 0 | 1.4763 | 3.212 | 1.5225 | 3.24
1.6163 | 487.548 | 1.1556 | 0.005 | 1.4869 | 3.518 | 1.5331 | 3.509
1.6181 | 493.121 | 1.1663 | 0.028 | 1.4975 | 3.825 | 1.5438 | 3.797
1.6194 | 498.695 | 1.1769 | 0.074 | 1.5075 | 4.122 | 1.5544 | 4.085
1.6213 | 504.268 | 1.1875 | 0.144 | 1.5181 | 4.442 | 1.565 | 4.373
1.6225 | 509.841 | 1.1981 | 0.237 | 1.5288 | 4.772 | 1.5756 | 4.674
1.6238 | 515.415 | 1.2088 | 0.343 | 1.5388 | 5.092 | 1.5856 | 4.958
1.6244 | 520.988 | 1.2194 | 0.464 | 1.5494 | 5.431 | 1.5963 | 5.269
1.6256 | 526.562 | 1.23 | 0.608 | 1.56 | 5.783 | 1.6069 | 5.58
1.625 | 532.135 | 1.2406 | 0.757 | 1.57 | 6.108 | 1.6169 | 5.872
1.6188 | 537.709 | 1.2513 | 0.919 | 1.5806 | 6.47 | 1.6275 | 6.197
1.6138 | 543.282 | 1.2619 | 1.091 | 1.5913 | 6.837 | 1.6381 | 6.522
1.6144 | 548.855 | 1.2725 | 1.281 | 1.6013 | 7.181 | 1.6481 | 6.833
1.6156 | 554.429 | 1.2831 | 1.471 | 1.6119 | 7.552 | 1.6588 | 7.163
1.6169 | 560.002 | 1.2938 | 1.68 | 1.6225 | 7.933 | 1.6694 | 7.497
1.6181 | 565.576 | 1.3044 | 1.894 | 1.6325 | 8.295 | 1.6794 | 7.817
1.6194 | 571.149 | 1.315 | 2.117 | 1.6431 | 8.675 | 1.69 | 8.165
1.62 | 576.723 | 1.3256 | 2.344 | 1.6538 | 9.051 | 1.7006 | 8.513
1.6213 | 582.296 | 1.3356 | 2.572 | 1.6638 | 9.432 | 1.7106 | 8.843
1.6219 | 587.87 | 1.3463 | 2.813 | 1.6744 | 9.831 | 1.7213 | 9.186
1.6225 | 593.443 | 1.3569 | 3.068 | 1.685 | 10.225 | 1.7319 | 9.544
1.62 | 599.016 | 1.3669 | 3.314 | 1.695 | 10.601 | 1.7419 | 9.883
1.6125 | 604.59 | 1.3775 | 3.588 | 1.7056 | 11.005 | 1.7525 | 10.249
1.61 | 610.163 | 1.3881 | 3.862 | 1.7163 | 11.418 | 1.7631 | 10.607
1.6113 | 615.737 | 1.3981 | 4.126 | 1.7263 | 11.799 | 1.7731 | 10.959
1.6119 | 621.31 | 1.4088 | 4.41 | 1.7369 | 12.212 | 1.7838 | 11.331
1.6131 | 626.884 | 1.4194 | 4.711 | 1.7475 | 12.639 | 1.7944 | 11.702
1.6144 | 632.457 | 1.4294 | 4.999 | 1.7575 | 13.024 | 1.8044 | 12.06
1.6156 | 638.03 | 1.44 | 5.31 | 1.7681 | 13.456 | 1.815 | 12.44
1.6169 | 643.604 | 1.4506 | 5.621 | 1.7788 | 13.878 | 1.8256 | 12.821
1.6175 | 649.177 | 1.4606 | 5.932 | 1.7888 | 14.287 | 1.8356 | 13.183
1.6181 | 654.751 | 1.4713 | 6.248 | 1.7994 | 14.714 | 1.8463 | 13.573
1.6175 | 660.324 | 1.4819 | 6.587 | 1.81 | 15.155 | 1.8569 | 13.967
1.6119 | 665.898 | 1.4919 | 6.907 | 1.82 | 15.563 | 1.8669 | 14.343
1.6063 | 671.471 | 1.5025 | 7.251 | 1.8306 | 16.004 | 1.8775 | 14.743
1.6056 | 677.045 | 1.5131 | 7.603 | 1.8413 | 16.449 | 1.8881 | 15.137
1.6063 | 682.618 | 1.5231 | 7.937 | 1.8513 | 16.886 | 1.8981 | 15.532
1.6075 | 688.191 | 1.5338 | 8.295 | 1.8619 | 17.35 | 1.9088 | 15.949
1.6081 | 693.765 | 1.5444 | 8.666 | 1.8725 | 17.805 | 1.9194 | 16.377
1.6088 | 699.338 | 1.5544 | 9.014 | 1.8825 | 18.241 | 1.9294 | 16.766
1.6094 | 704.912 | 1.565 | 9.39 | 1.8931 | 18.728 | 1.94 | 17.193
1.61 | 710.485 | 1.5756 | 9.771 | 1.9038 | 19.206 | 1.9506 | 17.63
1.6106 | 716.059 | 1.5856 | 10.138 | 1.9138 | 19.675 | 1.9606 | 18.061
1.6113 | 721.632 | 1.5963 | 10.527 | 1.9244 | 20.162 | 1.9713 | 18.516
1.6113 | 727.205 | 1.6069 | 10.922 | 1.935 | 20.678 | 1.9819 | 18.98
1.6119 | 732.779 | 1.6169 | 11.293 | 1.945 | 21.179 | 1.9919 | 19.426
1.6119 | 738.352 | 1.6275 | 11.707 | 1.9556 | 21.699 | 2.0025 | 19.913
1.6106 | 743.926 | 1.6381 | 12.115 | 1.9663 | 22.256 | 2.0131 | 20.419
1.6044 | 749.499 | 1.6481 | 12.505 | 1.9763 | 22.789 | 2.0238 | 20.93
1.5988 | 755.073 | 1.6588 | 12.918 | 1.9869 | 23.379 | 2.0344 | 21.468
1.5981 | 760.646 | 1.6694 | 13.35 | 1.9975 | 23.982 | 2.045 | 22.016
1.5994 | 766.219 | 1.6794 | 13.749 | 2.0081 | 24.609 | 2.0556 | 22.587
1.6006 | 771.793 | 1.69 | 14.176 | 2.0188 | 25.258 | 2.0663 | 23.19
1.6013 | 777.366 | 1.7006 | 14.617 | 2.0294 | 25.959 | 2.0769 | 23.812
1.6025 | 782.94 | 1.7106 | 15.025 | 2.04 | 26.683 | 2.0875 | 24.476
1.6031 | 788.513 | 1.7213 | 15.466 | 2.0506 | 27.444 | 2.0981 | 25.167
1.6038 | 794.087 | 1.7319 | 15.921 | 2.0613 | 28.229 | 2.1088 | 25.896
1.6044 | 799.66 | 1.7419 | 16.348 | 2.0719 | 29.073 | 2.1194 | 26.676
1.6044 | 805.234 | 1.7525 | 16.813 | 2.0825 | 29.964 | 2.13 | 27.511
1.6038 | 810.807 | 1.7631 | 17.277 | 2.0931 | 30.906 | 2.1406 | 28.374
1.5981 | 816.38 | 1.7731 | 17.704 | 2.1038 | 31.904 | 2.1513 | 29.349
1.5919 | 821.954 | 1.7838 | 18.191 | 2.1144 | 32.948 | 2.1613 | 30.309
1.59 | 827.527 | 1.7944 | 18.669 | 2.125 | 34.071 | 2.1719 | 31.437
1.5913 | 833.101 | 1.8044 | 19.124 | 2.1356 | 35.255 | 2.1825 | 32.667
1.5925 | 838.674 | 1.815 | 19.611 | 2.1456 | 36.512 | 2.1925 | 33.874
1.5938 | 844.248 | 1.8256 | 20.108 | 2.1563 | 37.951 | 2.2031 | 35.258
1.595 | 849.821 | 1.8356 | 20.576 | 2.1669 | 39.561 | 2.2138 | 36.766
1.5956 | 855.394 | 1.8463 | 21.087 | 2.1769 | 41.219 | 2.2238 | 38.247
1.5963 | 860.968 | 1.8569 | 21.616 | 2.1875 | 43.252 | 2.2344 | 39.951
1.5969 | 866.541 | 1.8669 | 22.094 | 2.1981 | 45.517 | 2.245 | 41.896
1.5969 | 872.115 | 1.8775 | 22.637 | 2.2081 | 47.996 | 2.255 | 43.989
1.5944 | 877.688 | 1.8881 | 23.19 | 2.2188 | 51.046 | 2.2656 | 46.81
1.5875 | 883.262 | 1.8981 | 23.723 | 2.2294 | 54.545 | 2.2763 | 50.37
1.5838 | 888.835 | 1.9088 | 24.294 | 2.2394 | 58.535 | 2.2863 | 54.886
1.5844 | 894.409 | 1.9194 | 24.888 | 2.25 | 63.37 | 2.2956 | 60.455
1.585 | 899.982 | 1.9294 | 25.454 | 2.2594 | 68.939 | 2.3038 | 66.024
1.5863 | 905.555 | 1.94 | 26.076 | 2.2675 | 74.509 | 2.3106 | 71.594
1.5869 | 911.129 | 1.9506 | 26.721 | 2.275 | 80.08 | 2.3163 | 77.165
1.5875 | 916.702 | 1.9606 | 27.362 | 2.2813 | 85.65 | 2.3219 | 82.735
1.5881 | 922.276 | 1.9713 | 28.054 | 2.29 | 91.221 | 2.3269 | 88.305
1.5881 | 927.849 | 1.9819 | 28.787 | 2.2981 | 96.791 | 2.3319 | 93.876
1.5888 | 933.423 | 1.9919 | 29.497 | 2.3038 | 102.362 | 2.3381 | 99.446
1.5863 | 938.996 | 2.0025 | 30.304 | 2.3081 | 107.932 | 2.3475 | 105.017
1.5794 | 944.569 | 2.0131 | 31.121 | 2.3125 | 113.503 | 2.3544 | 110.587
1.5756 | 950.143 | 2.0238 | 32.035 | 2.3163 | 119.073 | 2.3575 | 116.158
1.5763 | 955.716 | 2.0344 | 32.977 | 2.3194 | 124.642 | 2.3594 | 121.728
1.5769 | 961.29 | 2.045 | 33.999 | 2.3231 | 130.211 | 2.3613 | 127.299
1.5781 | 966.863 | 2.0556 | 35.08 | 2.3269 | 135.782 | 2.3638 | 132.869
1.5788 | 972.437 | 2.0663 | 36.232 | 2.33 | 141.352 | 2.3713 | 138.44
1.5794 | 978.01 | 2.0769 | 37.49 | 2.3344 | 146.923 | 2.3788 | 144.01
1.5794 | 983.584 | 2.0875 | 38.831 | 2.3419 | 152.492 | 2.3813 | 149.581
1.5794 | 989.157 | 2.0981 | 40.33 | 2.3475 | 158.059 | 2.3831 | 155.151
1.5794 | 994.73 | 2.1088 | 41.913 | 2.3506 | 163.627 | 2.3856 | 160.722
1.575 | 1000.304 | 2.1194 | 43.663 | 2.3531 | 169.196 | 2.3881 | 166.292
1.5681 | 1005.877 | 2.13 | 45.617 | 2.3556 | 174.766 | 2.39 | 171.863
1.5656 | 1011.451 | 2.1406 | 47.701 | 2.3625 | 180.337 | 2.3931 | 177.433
1.5663 | 1017.024 | 2.1513 | 50.059 | 2.3688 | 185.906 | 2.3956 | 183.004
1.5669 | 1022.598 | 2.1613 | 52.514 | 2.3725 | 191.475 | 2.3981 | 188.574
1.5669 | 1028.171 | 2.1719 | 55.332 | 2.375 | 197.044 | 2.4013 | 194.145
1.5669 | 1033.744 | 2.1825 | 58.307 | 2.3769 | 202.611 | 2.4038 | 199.715
1.5675 | 1039.318 | 2.1925 | 61.111 | 2.3794 | 208.179 | 2.4069 | 205.284
1.5669 | 1044.891 | 2.2031 | 64.415 | 2.3819 | 213.748 | 2.4125 | 210.853
1.5669 | 1050.463 | 2.2138 | 68.578 | 2.3844 | 219.318 | 2.4219 | 216.422
1.5669 | 1056.035 | 2.2238 | 73.661 | 2.3875 | 224.889 | 2.4275 | 221.991
1.5669 | 1061.609 | 2.2319 | 79.232 | 2.3906 | 230.459 | 2.4294 | 227.562
1.5669 | 1067.182 | 2.2394 | 84.801 | 2.3931 | 236.028 | 2.43 | 233.132
1.5656 | 1072.756 | 2.245 | 90.37 | 2.3963 | 241.596 | 2.4313 | 238.703
1.5606 | 1078.329 | 2.2519 | 95.94 | 2.4 | 247.165 | 2.4331 | 244.272
1.5538 | 1083.902 | 2.2569 | 101.509 | 2.4075 | 252.735 | 2.435 | 249.839
1.5519 | 1089.476 | 2.2644 | 107.078 | 2.4138 | 258.306 | 2.4375 | 255.408
1.5531 | 1095.049 | 2.2725 | 112.649 | 2.4169 | 263.876 | 2.44 | 260.977
1.5538 | 1100.623 | 2.2781 | 118.218 | 2.4194 | 269.447 | 2.4431 | 266.546
1.555 | 1106.196 | 2.2819 | 123.787 | 2.4225 | 275.017 | 2.45 | 272.115
1.555 | 1111.77 | 2.285 | 129.357 | 2.425 | 280.586 | 2.4606 | 277.322
1.5556 | 1117.343 | 2.2894 | 134.928 | 2.4281 | 286.154 | 2.465 | 282.893
1.5556 | 1122.916 | 2.2925 | 140.497 | 2.4313 | 291.723 | 2.4669 | 288.463
1.5525 | 1128.49 | 2.2963 | 146.064 | 2.435 | 297.293 | 2.4681 | 294.032
1.545 | 1134.062 | 2.2994 | 151.633 | 2.4388 | 302.862 | 2.47 | 299.601
1.54 | 1139.634 | 2.3031 | 157.202 | 2.4431 | 308.431 | 2.4725 | 305.172
1.5388 | 1145.207 | 2.3063 | 162.771 | 2.4519 | 314.002 | 2.4756 | 310.742
1.5394 | 1150.781 | 2.3094 | 168.342 | 2.4588 | 319.572 | 2.4788 | 316.313
1.54 | 1156.354 | 2.3125 | 173.911 | 2.4631 | 325.143 | 2.4819 | 321.882
1.54 | 1161.928 | 2.315 | 179.48 | 2.4663 | 330.713 | 2.485 | 327.449
1.54 | 1167.501 | 2.3188 | 185.05 | 2.47 | 336.284 | 2.4919 | 333.017
1.54 | 1173.074 | 2.3213 | 190.621 | 2.4731 | 341.853 | 2.5025 | 337.374
1.54 | 1178.648 | 2.3244 | 196.191 | 2.4775 | 347.422 | 2.5106 | 342.943
1.5394 | 1184.221 | 2.3281 | 201.762 | 2.4819 | 352.992 | 2.5131 | 348.513
1.5388 | 1189.795 | 2.335 | 207.332 | 2.4863 | 358.563 | 2.5144 | 354.084
1.5363 | 1195.368 | 2.34 | 212.903 | 2.4913 | 364.133 | 2.5156 | 359.654
1.5288 | 1200.942 | 2.3425 | 218.473 | 2.4969 | 369.704 | 2.5181 | 365.225
1.5238 | 1206.515 | 2.345 | 224.044 | 2.5075 | 374.744 | 2.5288 | 370.591
1.5231 | 1212.088 | 2.3469 | 229.614 | 2.5175 | 380.313 | 2.5394 | 374.665
1.5231 | 1217.662 | 2.3494 | 235.185 | 2.5231 | 385.883 | 2.5475 | 380.235
1.5231 | 1223.235 | 2.3519 | 240.755 | 2.5281 | 391.452 | 2.55 | 385.805
1.5231 | 1228.809 | 2.3544 | 246.326 | 2.5331 | 397.02 | 2.5538 | 391.375
1.5231 | 1234.382 | 2.3569 | 251.896 | 2.5388 | 402.589 | 2.5575 | 396.946
1.5225 | 1239.956 | 2.3594 | 257.467 | 2.545 | 408.158 | 2.5625 | 402.515
1.5225 | 1245.529 | 2.3625 | 263.037 | 2.5525 | 413.727 | 2.5669 | 408.084
1.5219 | 1251.103 | 2.3694 | 268.608 | 2.5631 | 418.145 | 2.5731 | 413.654
1.5188 | 1256.676 | 2.375 | 274.178 | 2.5738 | 421.445 | 2.5788 | 419.225
1.5113 | 1262.249 | 2.3775 | 279.747 | 2.5844 | 425.417 | 2.5844 | 424.795
1.5063 | 1267.823 | 2.3794 | 285.316 | 2.595 | 430.893 | 2.5919 | 430.364
1.505 | 1273.396 | 2.3806 | 290.887 | 2.6038 | 436.464 | 2.6025 | 434.629
1.505 | 1278.97 | 2.3825 | 296.456 | 2.6131 | 442.034 | 2.6131 | 437.498
1.5056 | 1284.543 | 2.3888 | 302.023 | 2.6238 | 447.093 | 2.6238 | 440.627
1.5044 | 1290.117 | 2.3956 | 307.591 | 2.6344 | 452.541 | 2.6344 | 445.385
1.4975 | 1295.69 | 2.3988 | 313.16 | 2.645 | 457.713 | 2.6431 | 450.956
1.4919 | 1301.263 | 2.4006 | 318.73 | 2.6556 | 462.517 | 2.6456 | 456.526
1.4913 | 1306.837 | 2.4031 | 324.301 | 2.6663 | 467.241 | 2.6513 | 462.095
1.4906 | 1312.41 | 2.405 | 329.871 | 2.6769 | 471.813 | 2.6581 | 467.664
1.4894 | 1317.984 | 2.4069 | 335.44 | 2.6875 | 476.273 | 2.6669 | 473.235
1.4881 | 1323.557 | 2.4094 | 341.009 | 2.6981 | 480.652 | 2.6738 | 478.805
1.4875 | 1329.131 | 2.4119 | 346.58 | 2.7081 | 484.746 | 2.6838 | 484.376
1.4863 | 1334.704 | 2.4144 | 352.15 | 2.7188 | 489.029 | 2.6925 | 489.945
1.485 | 1340.278 | 2.4175 | 357.721 | 2.7294 | 492.996 | 2.7025 | 495.514
1.4838 | 1345.851 | 2.4225 | 363.291 | 2.7394 | 495.813 | 2.7106 | 501.084
1.4825 | 1351.424 | 2.4306 | 368.862 | 2.75 | 498.134 | 2.7194 | 506.655
1.4813 | 1356.998 | 2.4363 | 374.432 | 2.7606 | 500.088 | 2.73 | 510.549
1.48 | 1362.571 | 2.4394 | 380.001 | 2.7706 | 502.07 | 2.7406 | 512.903
1.4781 | 1368.145 | 2.4419 | 385.569 | 2.7813 | 504.413 | 2.7513 | 514.973
1.4769 | 1373.718 | 2.4444 | 391.136 | 2.7919 | 507.156 | 2.7619 | 517.428
1.4725 | 1379.292 | 2.4469 | 396.704 | 2.8019 | 510.257 | 2.7725 | 520.639
1.4644 | 1384.865 | 2.45 | 402.271 | 2.8125 | 514.025 | 2.7831 | 526.081
1.4575 | 1390.438 | 2.4531 | 407.839 | 2.8231 | 517.937 | 2.7869 | 531.65
1.4556 | 1396.012 | 2.4563 | 413.406 | 2.8331 | 521.488 | 2.7913 | 537.219
1.4538 | 1401.585 | 2.46 | 418.975 | 2.8438 | 525.196 | 2.7944 | 542.788
1.4519 | 1407.159 | 2.4663 | 424.546 | 2.8544 | 528.904 | 2.8 | 548.359
1.4506 | 1412.732 | 2.4769 | 430.096 | 2.8644 | 532.214 | 2.8075 | 553.929
1.4488 | 1418.306 | 2.4825 | 435.665 | 2.875 | 535.589 | 2.8156 | 559.5
1.4469 | 1423.879 | 2.4856 | 441.234 | 2.8856 | 538.806 | 2.8244 | 565.069
1.445 | 1429.453 | 2.4881 | 446.803 | 2.8956 | 541.731 | 2.835 | 569.755
1.4431 | 1435.026 | 2.4913 | 452.374 | 2.9063 | 544.701 | 2.8456 | 572.19
1.4406 | 1440.599 | 2.5006 | 457.943 | 2.9169 | 547.579 | 2.8563 | 574
1.4388 | 1446.173 | 2.5113 | 463.125 | 2.9269 | 550.243 | 2.8669 | 575.694
1.435 | 1451.746 | 2.5163 | 468.694 | 2.9375 | 552.995 | 2.8775 | 577.476
1.4263 | 1457.32 | 2.5194 | 474.265 | 2.9481 | 555.669 | 2.8881 | 579.76
1.4188 | 1462.893 | 2.5238 | 479.835 | 2.9581 | 558.13 | 2.8988 | 582.996
1.415 | 1468.467 | 2.5281 | 485.406 | 2.9688 | 560.116 | 2.9069 | 588.566
1.4125 | 1474.04 | 2.5331 | 490.976 | 2.9794 | 561.833 | 2.9106 | 594.135
1.41 | 1479.613 | 2.5394 | 496.547 | 2.9894 | 563.263 | 2.9156 | 599.704
1.4088 | 1485.187 | 2.55 | 501.564 | 3 | 564.595 | 2.9256 | 605.273
1.4063 | 1490.76 | 2.5606 | 505.281 |  |  | 2.9363 | 609.9
1.4038 | 1496.334 | 2.5713 | 510.692 |  |  | 2.9469 | 613.052
1.4006 | 1501.907 | 2.5775 | 516.26 |  |  | 2.9575 | 615.029
1.3963 | 1507.481 | 2.5844 | 521.829 |  |  | 2.9681 | 616.463
1.3863 | 1513.054 | 2.5925 | 527.398 |  |  | 2.9788 | 617.887
1.3775 | 1518.627 | 2.6019 | 532.967 |  |  | 2.9894 | 619.669
1.3713 | 1524.201 | 2.6119 | 538.537 |  |  | 3 | 621.344
1.3688 | 1529.774 | 2.6225 | 544.006
1.3656 | 1535.348 | 2.6331 | 549.103
1.3625 | 1540.921 | 2.6438 | 553.782
1.3594 | 1546.495 | 2.6544 | 556.952
1.3563 | 1552.068 | 2.665 | 559.42
1.3525 | 1557.642 | 2.6756 | 561.783
1.3481 | 1563.215 | 2.6863 | 564.326
1.3388 | 1568.788 | 2.6969 | 567.31
1.3281 | 1573.577 | 2.7075 | 570.725
1.32 | 1579.15 | 2.7181 | 574.304
1.3144 | 1584.724 | 2.7288 | 577.794
1.3094 | 1590.297 | 2.7394 | 581.191
1.305 | 1595.871 | 2.75 | 584.5
1.3 | 1601.444 | 2.7606 | 587.781
1.2944 | 1607.018 | 2.7706 | 590.83
1.2888 | 1612.591 | 2.7813 | 593.939
1.2831 | 1618.164 | 2.7919 | 596.979
1.2763 | 1623.738 | 2.8019 | 599.704
1.2656 | 1628.675 | 2.8125 | 602.47
1.255 | 1633.035 | 2.8231 | 605.218
1.2444 | 1638.454 | 2.8331 | 607.653
1.2375 | 1644.027 | 2.8438 | 610.22
1.2306 | 1649.601 | 2.8544 | 612.703
1.2238 | 1655.174 | 2.8644 | 614.977
1.2131 | 1660.069 | 2.875 | 617.32
1.2025 | 1664.096 | 2.8856 | 619.618
1.1919 | 1668.615 | 2.8956 | 621.428
1.1825 | 1674.189 | 2.9063 | 623.144
1.1744 | 1679.762 | 2.9169 | 624.615
1.1669 | 1685.336 | 2.9269 | 625.886
1.1575 | 1690.909 | 2.9375 | 627.144
1.1469 | 1694.889 | 2.9481 | 628.397
1.1363 | 1698.624 | 2.9581 | 629.641
1.1256 | 1702.711 | 2.9688 | 631.015
1.115 | 1707.643 | 2.9794 | 632.453
1.1044 | 1713.012 | 2.9894 | 633.892
1.0938 | 1718.391 | 3 | 635.433
1.0831 | 1723.597
1.0725 | 1728.674
1.0619 | 1733.444
1.0513 | 1738.028
1.0406 | 1742.445
1.03 | 1746.736
1.0194 | 1750.856
1.0088 | 1754.451
1 | 1756.973
1 | 0
1.1031 | 0.005
1.1138 | 0.037
1.1244 | 0.097
1.135 | 0.172
1.1456 | 0.265
1.1563 | 0.371
1.1669 | 0.487
1.1775 | 0.617
1.1881 | 0.757
1.1988 | 0.905
1.2094 | 1.063
1.22 | 1.225
1.2306 | 1.402
1.2413 | 1.578
1.2519 | 1.769
1.2625 | 1.964
1.2731 | 2.168
1.2838 | 2.372
1.2944 | 2.595
1.3044 | 2.799
1.315 | 3.031
1.3256 | 3.263
1.3356 | 3.491
1.3463 | 3.746
1.3569 | 3.997
1.3669 | 4.243
1.3775 | 4.512
1.3881 | 4.786
1.3981 | 5.055
1.4088 | 5.333
1.4194 | 5.63
1.4294 | 5.913
1.44 | 6.22
1.4506 | 6.535
1.4606 | 6.818
1.4713 | 7.148
1.4819 | 7.482
1.4919 | 7.793
1.5025 | 8.132
1.5131 | 8.484
1.5231 | 8.819
1.5338 | 9.171
1.5444 | 9.538
1.5544 | 9.886
1.565 | 10.253
1.5756 | 10.638
1.5856 | 11
1.5963 | 11.39
1.6069 | 11.784
1.6169 | 12.17
1.6275 | 12.569
1.6381 | 12.987
1.6481 | 13.381
1.6588 | 13.804
1.6694 | 14.226
1.6794 | 14.639
1.69 | 15.071
1.7006 | 15.516
1.7106 | 15.944
1.7213 | 16.403
1.7319 | 16.858
1.7419 | 17.303
1.7525 | 17.777
1.7631 | 18.264
1.7731 | 18.71
1.7838 | 19.216
1.7944 | 19.717
1.8044 | 20.195
1.815 | 20.711
1.8256 | 21.24
1.8356 | 21.751
1.8463 | 22.294
1.8569 | 22.865
1.8669 | 23.398
1.8775 | 23.983
1.8881 | 24.586
1.8981 | 25.185
1.9088 | 25.816
1.9194 | 26.48
1.9294 | 27.111
1.94 | 27.817
1.9506 | 28.541
1.9606 | 29.237
1.9713 | 30.021
1.9819 | 30.862
1.9919 | 31.651
2.0025 | 32.561
2.0131 | 33.512
2.0238 | 34.524
2.0344 | 35.606
2.045 | 36.78
2.0556 | 38.061
2.0663 | 39.425
2.0769 | 40.934
2.0875 | 42.581
2.0981 | 44.372
2.1088 | 46.307
2.1194 | 48.465
2.13 | 50.799
2.1406 | 53.406
2.1513 | 56.288
2.1613 | 59.338
2.1719 | 62.958
2.1825 | 67.14
2.1925 | 71.591
2.2031 | 77.044
2.2119 | 82.613
2.22 | 88.184
2.2275 | 93.754
2.2338 | 99.325
2.2413 | 104.895
2.25 | 110.466
2.2569 | 116.036
2.2613 | 121.607
2.265 | 127.177
2.2694 | 132.748
2.2725 | 138.317
2.2763 | 143.886
2.2794 | 149.456
2.2825 | 155.027
2.2856 | 160.597
2.2881 | 166.168
2.2913 | 171.738
2.295 | 177.309
2.3006 | 182.879
2.3063 | 188.45
2.3094 | 194.02
2.3119 | 199.591
2.3131 | 205.161
2.3156 | 210.73
2.3181 | 216.299
2.32 | 221.87
2.3225 | 227.44
2.3244 | 233.011
2.3288 | 238.581
2.3356 | 244.152
2.34 | 249.722
2.3419 | 255.293
2.3438 | 260.863
2.3456 | 266.434
2.3475 | 272.003
2.3494 | 277.572
2.3513 | 283.142
2.3538 | 288.711
2.3563 | 294.28
2.3606 | 299.851
2.3675 | 305.421
2.3719 | 310.99
2.3731 | 316.559
2.375 | 322.13
2.3763 | 327.7
2.3775 | 333.271
2.375 | 338.841
2.3775 | 344.412
2.3856 | 349.982
2.3925 | 355.552
2.395 | 361.123
2.3969 | 366.693
2.3988 | 372.264
2.4006 | 377.833
2.4019 | 383.401
2.4056 | 388.97
2.4081 | 394.539
2.4119 | 400.108
2.4206 | 405.678
2.4263 | 411.249
2.4281 | 416.818
2.4288 | 422.387
2.4325 | 427.957
2.4413 | 433.528
2.4469 | 439.098
2.4494 | 444.669
2.4519 | 450.239
2.455 | 455.809
2.4581 | 461.38
2.4613 | 466.95
2.465 | 472.521
2.4681 | 478.091
2.4713 | 483.662
2.475 | 489.232
2.4794 | 494.801
2.4831 | 500.37
2.4875 | 505.941
2.4919 | 511.511
2.4963 | 517.082
2.5013 | 522.651
2.51 | 528.22
2.5206 | 532.653
2.5294 | 538.224
2.5344 | 543.794
2.5394 | 549.365
2.5456 | 554.935
2.5519 | 560.504
2.5581 | 566.073
2.5656 | 571.644
2.5731 | 577.213
2.5813 | 582.782
2.5894 | 588.352
2.5981 | 593.923
2.6081 | 599.493
2.6188 | 603.109
2.6294 | 606.015
2.64 | 609.39
2.6506 | 613.879
2.6594 | 619.449
2.6688 | 625.018
2.6781 | 630.587
2.6888 | 635.081
2.6994 | 637.88
2.71 | 640.215
2.7206 | 642.569
2.7313 | 645.331
2.7419 | 648.57
2.7525 | 652.24
2.7631 | 655.693
2.7738 | 658.65
2.7844 | 661.314
2.795 | 663.793
2.8056 | 666.174
2.8163 | 668.374
2.8269 | 670.542
2.8375 | 672.607
2.8481 | 674.603
2.8588 | 676.538
2.8694 | 678.394
2.88 | 680.195
2.8906 | 681.921
2.9013 | 683.597
2.9113 | 685.137
2.9219 | 686.724
2.9325 | 688.265
2.9425 | 689.684
2.9531 | 691.169
2.9638 | 692.566
2.9738 | 693.903
2.9844 | 695.309
2.995 | 696.66
3 | 697.282

## ElectrodeInfo
Sample | INFO
YM240928-1_MSC68%_PAA_1MLITFSIFECDMED2_24-09-28_13-39-51_003 | No INFO file found for sample: YM240928-1_MSC68%_PAA_1MLITFSIFECDMED2_24-09-28_13-39-51_003