## GraphData
DEMO_NK84_MSC30SS(70%)標準系 copy Cycle 1
Capacity | Voltage
0.016 | 2.939
0.035 | 2.929
0.058 | 2.918
0.086 | 2.906
0.114 | 2.895
0.141 | 2.884
0.169 | 2.873
0.197 | 2.863
0.23 | 2.851
0.257 | 2.84
0.29 | 2.829
0.318 | 2.818
0.35 | 2.807
0.383 | 2.796
0.415 | 2.784
0.447 | 2.773
0.48 | 2.762
0.512 | 2.751
0.545 | 2.74
0.577 | 2.729
0.614 | 2.718
0.652 | 2.706
0.689 | 2.694
0.726 | 2.684
0.763 | 2.673
0.8 | 2.661
0.837 | 2.651
0.874 | 2.641
0.916 | 2.629
0.958 | 2.618
0.999 | 2.608
1.041 | 2.597
1.083 | 2.586
1.129 | 2.576
1.176 | 2.565
1.222 | 2.554
1.268 | 2.544
1.319 | 2.533
1.375 | 2.522
1.431 | 2.511
1.486 | 2.501
1.547 | 2.49
1.611 | 2.479
1.676 | 2.468
1.746 | 2.458
1.82 | 2.446
1.894 | 2.436
1.973 | 2.425
2.061 | 2.414
2.145 | 2.404
2.237 | 2.393
2.34 | 2.383
2.442 | 2.372
2.548 | 2.361
2.664 | 2.351
2.785 | 2.34
2.91 | 2.329
3.04 | 2.319
3.183 | 2.308
3.336 | 2.298
3.494 | 2.287
3.656 | 2.276
3.837 | 2.266
4.032 | 2.255
4.231 | 2.245
4.459 | 2.234
4.714 | 2.224
4.983 | 2.214
5.307 | 2.203
5.683 | 2.193
6.081 | 2.183
6.573 | 2.172
7.12 | 2.161
7.728 | 2.151
8.47 | 2.141
9.342 | 2.13
10.315 | 2.12
11.503 | 2.109
12.75 | 2.099
13.891 | 2.089
14.948 | 2.078
15.862 | 2.068
16.567 | 2.058
17.183 | 2.047
17.684 | 2.036
18.083 | 2.026
18.44 | 2.016
18.746 | 2.005
18.996 | 1.995
19.228 | 1.984
19.432 | 1.974
19.613 | 1.963
19.78 | 1.953
19.933 | 1.942
20.067 | 1.931
20.197 | 1.921
20.322 | 1.909
20.443 | 1.899
20.554 | 1.888
20.666 | 1.878
20.772 | 1.868
20.883 | 1.857
20.995 | 1.846
21.097 | 1.836
21.213 | 1.826
21.329 | 1.815
21.435 | 1.805
21.551 | 1.794
21.667 | 1.784
21.778 | 1.774
21.904 | 1.763
22.033 | 1.753
22.163 | 1.743
22.307 | 1.732
22.465 | 1.721
22.632 | 1.711
22.84 | 1.701
23.086 | 1.69
23.383 | 1.68
23.819 | 1.669
24.616 | 1.659
30.181 | 1.666
33.38 | 1.677
37.364 | 1.688
42.668 | 1.698
48.232 | 1.706
53.797 | 1.713
59.362 | 1.717
64.927 | 1.721
70.493 | 1.724
76.058 | 1.728
81.624 | 1.731
87.189 | 1.734
92.754 | 1.738
98.318 | 1.74
103.881 | 1.742
109.445 | 1.744
115.009 | 1.746
120.574 | 1.748
126.138 | 1.751
131.702 | 1.752
137.266 | 1.754
142.831 | 1.755
148.394 | 1.756
153.959 | 1.756
159.523 | 1.758
165.088 | 1.759
170.652 | 1.761
176.217 | 1.762
181.782 | 1.763
187.347 | 1.764
192.911 | 1.766
198.475 | 1.767
204.04 | 1.768
209.605 | 1.768
215.17 | 1.768
220.734 | 1.769
226.299 | 1.77
231.864 | 1.771
237.428 | 1.772
242.993 | 1.773
248.558 | 1.774
254.122 | 1.774
259.688 | 1.776
265.253 | 1.777
270.818 | 1.778
276.382 | 1.779
281.946 | 1.779
287.51 | 1.781
293.075 | 1.781
298.639 | 1.782
304.203 | 1.783
309.767 | 1.783
315.333 | 1.783
320.897 | 1.784
326.46 | 1.784
332.024 | 1.786
337.59 | 1.786
343.155 | 1.788
348.72 | 1.788
354.285 | 1.789
359.85 | 1.788
365.415 | 1.788
370.98 | 1.789
376.545 | 1.789
382.111 | 1.79
387.676 | 1.791
393.24 | 1.792
398.804 | 1.793
404.368 | 1.794
409.933 | 1.794
415.498 | 1.794
421.063 | 1.794
426.628 | 1.794
432.193 | 1.794
437.757 | 1.795
443.323 | 1.796
448.888 | 1.796
454.452 | 1.797
460.017 | 1.797
465.583 | 1.798
471.148 | 1.798
476.714 | 1.799
482.279 | 1.799
487.845 | 1.8
493.409 | 1.801
498.973 | 1.801
504.537 | 1.801
510.102 | 1.802
515.666 | 1.803
521.23 | 1.803
526.794 | 1.803
532.359 | 1.803
537.923 | 1.803
543.487 | 1.803
549.052 | 1.803
554.616 | 1.804
560.181 | 1.804
565.747 | 1.804
571.312 | 1.805
576.877 | 1.806
582.44 | 1.806
588.005 | 1.806
593.57 | 1.807
599.135 | 1.807
604.7 | 1.807
610.265 | 1.808
615.829 | 1.808
621.394 | 1.808
626.959 | 1.809
632.523 | 1.809
638.087 | 1.808
643.652 | 1.809
649.216 | 1.809
654.78 | 1.809
660.343 | 1.809
665.907 | 1.809
671.472 | 1.81
677.036 | 1.81
682.601 | 1.81
688.166 | 1.811
693.73 | 1.811
699.295 | 1.811
704.86 | 1.811
710.425 | 1.811
715.99 | 1.812
721.554 | 1.812
727.118 | 1.812
732.682 | 1.813
738.247 | 1.813
743.811 | 1.813
749.375 | 1.813
754.939 | 1.813
760.504 | 1.813
766.068 | 1.812
771.632 | 1.812
777.196 | 1.813
782.761 | 1.813
788.325 | 1.813
793.889 | 1.813
799.453 | 1.813
805.017 | 1.813
810.581 | 1.814
816.146 | 1.814
821.711 | 1.814
827.276 | 1.814
832.84 | 1.814
838.405 | 1.814
843.969 | 1.814
849.534 | 1.814
855.1 | 1.813
860.665 | 1.813
866.23 | 1.813
871.795 | 1.813
877.36 | 1.813
882.924 | 1.814
888.489 | 1.814
894.054 | 1.814
899.618 | 1.814
905.183 | 1.814
910.747 | 1.814
916.312 | 1.814
921.876 | 1.813
927.44 | 1.813
933.006 | 1.813
938.571 | 1.813
944.135 | 1.813
949.699 | 1.813
955.264 | 1.813
960.829 | 1.813
966.394 | 1.813
971.96 | 1.813
977.525 | 1.813
983.09 | 1.813
988.655 | 1.813
994.219 | 1.813
999.783 | 1.813
1005.347 | 1.813
1010.912 | 1.813
1016.478 | 1.813
1022.042 | 1.813
1027.607 | 1.812
1033.172 | 1.811
1038.736 | 1.811
1044.3 | 1.811
1049.865 | 1.81
1055.43 | 1.81
1060.996 | 1.81
1066.56 | 1.81
1072.125 | 1.809
1077.69 | 1.809
1083.255 | 1.809
1088.819 | 1.809
1094.383 | 1.809
1099.947 | 1.809
1105.513 | 1.808
1111.078 | 1.808
1116.643 | 1.808
1122.208 | 1.808
1127.772 | 1.808
1133.337 | 1.808
1138.902 | 1.807
1144.468 | 1.806
1150.032 | 1.805
1155.596 | 1.804
1161.16 | 1.804
1166.725 | 1.804
1172.289 | 1.804
1177.854 | 1.804
1183.418 | 1.803
1188.983 | 1.803
1194.548 | 1.803
1200.113 | 1.802
1205.678 | 1.801
1211.243 | 1.8
1216.808 | 1.799
1222.373 | 1.799
1227.938 | 1.798
1233.502 | 1.798
1239.066 | 1.798
1244.631 | 1.797
1250.195 | 1.796
1255.76 | 1.796
1261.325 | 1.795
1266.889 | 1.794
1272.454 | 1.793
1278.019 | 1.792
1283.583 | 1.791
1289.147 | 1.791
1294.712 | 1.79
1300.276 | 1.789
1305.841 | 1.788
1311.406 | 1.788
1316.971 | 1.787
1322.535 | 1.786
1328.099 | 1.785
1333.663 | 1.784
1339.227 | 1.783
1344.792 | 1.783
1350.358 | 1.781
1355.923 | 1.78
1361.488 | 1.779
1367.052 | 1.778
1372.617 | 1.776
1378.181 | 1.775
1383.745 | 1.773
1389.31 | 1.772
1394.875 | 1.771
1400.44 | 1.769
1406.004 | 1.768
1411.569 | 1.766
1417.135 | 1.764
1422.7 | 1.763
1428.263 | 1.761
1433.828 | 1.759
1439.393 | 1.758
1444.958 | 1.756
1450.523 | 1.754
1456.088 | 1.753
1461.654 | 1.75
1467.219 | 1.748
1472.783 | 1.746
1478.346 | 1.744
1483.911 | 1.741
1489.475 | 1.738
1495.04 | 1.735
1500.605 | 1.733
1506.169 | 1.729
1511.733 | 1.727
1517.298 | 1.724
1522.862 | 1.721
1528.427 | 1.718
1533.993 | 1.714
1539.557 | 1.711
1545.121 | 1.707
1550.687 | 1.703
1556.251 | 1.698
1561.816 | 1.694
1567.381 | 1.689
1572.945 | 1.685
1578.511 | 1.68
1584.077 | 1.676
1589.642 | 1.67
1595.208 | 1.665
1600.773 | 1.659
1606.337 | 1.654
1611.902 | 1.648
1617.466 | 1.641
1623.032 | 1.635
1628.597 | 1.628
1634.161 | 1.62
1639.725 | 1.612
1645.289 | 1.603
1650.853 | 1.594
1656.417 | 1.584
1661.679 | 1.574
1666.794 | 1.563
1671.695 | 1.553
1676.406 | 1.542
1680.82 | 1.531
1685.165 | 1.521
1689.208 | 1.51
1693.145 | 1.499
1696.886 | 1.489
1700.411 | 1.478
1703.893 | 1.468
1707.213 | 1.457
1710.375 | 1.446
1713.533 | 1.436
1716.556 | 1.425
1719.514 | 1.414
1722.398 | 1.404
1725.199 | 1.393
1727.954 | 1.383
1730.601 | 1.373
1733.207 | 1.362
1735.614 | 1.352
1738.127 | 1.341
1740.548 | 1.331
1742.834 | 1.321
1745.195 | 1.31
1747.56 | 1.299
1749.716 | 1.289
1751.997 | 1.279
1754.232 | 1.268
1756.328 | 1.258
1758.521 | 1.248
1760.719 | 1.237
1762.723 | 1.227
1764.888 | 1.216
1766.989 | 1.206
1768.969 | 1.196
1771.051 | 1.185
1773.119 | 1.174
1775.016 | 1.164
1777.047 | 1.154
1779.055 | 1.143
1780.942 | 1.133
1782.978 | 1.123
1785 | 1.112
1786.864 | 1.102
1788.877 | 1.091
1790.862 | 1.081
1792.767 | 1.071
1794.812 | 1.06
1796.885 | 1.049
1798.861 | 1.039
1800.952 | 1.029
1803.122 | 1.018
1805.186 | 1.008
1806.911 | 1
0 | 1
0.005 | 1.049
0.107 | 1.059
0.311 | 1.07
0.547 | 1.081
0.812 | 1.091
1.071 | 1.101
1.373 | 1.112
1.679 | 1.123
1.98 | 1.133
2.31 | 1.143
2.648 | 1.154
2.982 | 1.164
3.339 | 1.174
3.706 | 1.185
4.063 | 1.195
4.448 | 1.206
4.842 | 1.216
5.213 | 1.226
5.621 | 1.237
6.029 | 1.248
6.424 | 1.258
6.85 | 1.268
7.282 | 1.279
7.685 | 1.289
8.131 | 1.299
8.571 | 1.31
9.003 | 1.32
9.453 | 1.331
9.907 | 1.341
10.357 | 1.351
10.825 | 1.362
11.299 | 1.373
11.748 | 1.383
12.231 | 1.393
12.722 | 1.404
13.172 | 1.414
13.673 | 1.424
14.179 | 1.435
14.638 | 1.445
15.148 | 1.456
15.658 | 1.466
16.141 | 1.476
16.665 | 1.487
17.185 | 1.498
17.681 | 1.508
18.201 | 1.518
18.739 | 1.529
19.244 | 1.539
19.773 | 1.549
20.302 | 1.56
20.826 | 1.57
21.373 | 1.581
21.93 | 1.591
22.431 | 1.601
23.006 | 1.612
23.563 | 1.623
24.096 | 1.633
24.657 | 1.643
25.232 | 1.654
25.77 | 1.664
26.35 | 1.674
26.944 | 1.685
27.486 | 1.695
28.089 | 1.706
28.683 | 1.716
29.253 | 1.726
29.87 | 1.737
30.482 | 1.748
31.085 | 1.758
31.716 | 1.768
32.37 | 1.779
32.987 | 1.789
33.66 | 1.799
34.337 | 1.81
34.986 | 1.82
35.705 | 1.831
36.442 | 1.841
37.152 | 1.851
37.932 | 1.862
38.73 | 1.873
39.518 | 1.883
40.372 | 1.893
41.281 | 1.904
42.176 | 1.914
43.15 | 1.924
44.203 | 1.935
45.242 | 1.945
46.397 | 1.956
47.621 | 1.966
48.845 | 1.976
50.251 | 1.987
51.749 | 1.998
53.344 | 2.008
55.055 | 2.019
56.924 | 2.029
58.909 | 2.04
61.108 | 2.051
63.496 | 2.061
66.145 | 2.072
69.012 | 2.083
72.255 | 2.093
75.822 | 2.104
79.852 | 2.114
84.36 | 2.125
89.606 | 2.136
95.144 | 2.146
100.71 | 2.154
106.275 | 2.161
111.841 | 2.168
117.407 | 2.174
122.973 | 2.18
128.54 | 2.185
134.107 | 2.19
139.674 | 2.194
145.241 | 2.198
150.807 | 2.202
156.372 | 2.206
161.938 | 2.209
167.503 | 2.212
173.07 | 2.216
178.636 | 2.218
184.201 | 2.221
189.766 | 2.224
195.331 | 2.226
200.897 | 2.229
206.461 | 2.231
212.027 | 2.234
217.594 | 2.236
223.159 | 2.238
228.725 | 2.24
234.29 | 2.242
239.856 | 2.244
245.422 | 2.247
250.987 | 2.249
256.552 | 2.251
262.117 | 2.253
267.682 | 2.255
273.248 | 2.257
278.814 | 2.259
284.38 | 2.261
289.946 | 2.263
295.513 | 2.264
301.079 | 2.266
306.646 | 2.268
312.212 | 2.27
317.779 | 2.272
323.345 | 2.274
328.911 | 2.276
334.477 | 2.278
340.043 | 2.279
345.609 | 2.281
351.175 | 2.283
356.742 | 2.284
362.308 | 2.286
367.875 | 2.288
373.442 | 2.289
379.007 | 2.291
384.573 | 2.293
390.14 | 2.294
395.707 | 2.296
401.274 | 2.298
406.839 | 2.3
412.405 | 2.302
417.971 | 2.304
423.537 | 2.306
429.103 | 2.308
434.669 | 2.309
440.235 | 2.311
445.801 | 2.312
451.366 | 2.314
456.932 | 2.316
462.498 | 2.317
468.065 | 2.319
473.63 | 2.321
479.197 | 2.323
484.763 | 2.324
490.329 | 2.326
495.895 | 2.329
501.462 | 2.331
507.028 | 2.333
512.594 | 2.334
518.16 | 2.336
523.724 | 2.338
529.29 | 2.339
534.855 | 2.341
540.421 | 2.343
545.987 | 2.344
551.553 | 2.347
557.119 | 2.348
562.686 | 2.35
568.253 | 2.352
573.819 | 2.354
579.384 | 2.356
584.95 | 2.358
590.515 | 2.36
596.081 | 2.362
601.646 | 2.364
607.212 | 2.366
612.778 | 2.368
618.343 | 2.37
623.909 | 2.373
629.475 | 2.375
635.04 | 2.378
640.606 | 2.38
646.172 | 2.383
651.738 | 2.385
657.303 | 2.387
662.869 | 2.389
668.434 | 2.393
673.999 | 2.395
679.564 | 2.398
685.129 | 2.4
690.694 | 2.403
696.259 | 2.406
701.824 | 2.409
707.39 | 2.413
712.955 | 2.416
718.521 | 2.419
724.086 | 2.423
729.652 | 2.426
735.219 | 2.43
740.785 | 2.434
746.351 | 2.439
751.917 | 2.443
757.484 | 2.448
763.05 | 2.453
768.616 | 2.458
774.181 | 2.464
779.747 | 2.469
785.313 | 2.476
790.879 | 2.483
796.446 | 2.489
802.011 | 2.497
807.577 | 2.506
813.144 | 2.515
818.711 | 2.525
824.277 | 2.535
829.786 | 2.546
835.106 | 2.556
840.124 | 2.567
844.93 | 2.578
849.539 | 2.588
853.802 | 2.599
857.809 | 2.609
861.565 | 2.62
864.859 | 2.63
868.073 | 2.641
871.023 | 2.651
873.667 | 2.661
876.265 | 2.672
878.668 | 2.683
880.801 | 2.693
882.949 | 2.703
884.957 | 2.714
886.799 | 2.724
888.612 | 2.734
890.37 | 2.745
891.915 | 2.755
893.473 | 2.766
894.958 | 2.776
896.27 | 2.786
897.629 | 2.797
898.872 | 2.808
900.013 | 2.818
901.168 | 2.828
902.249 | 2.839
903.241 | 2.849
904.243 | 2.859
905.212 | 2.87
906.075 | 2.88
906.993 | 2.891
907.861 | 2.901
908.668 | 2.911
909.484 | 2.922
910.305 | 2.933
911.029 | 2.943
911.794 | 2.953
912.541 | 2.964
913.218 | 2.974
913.933 | 2.984
914.633 | 2.995
914.944 | 3

## EfficiencyData
Cycle | DEMO_NK84_MSC30SS(70%)標準系 copy DIS | DEMO_NK84_MSC30SS(70%)標準系 copy EFF (%)
1 | 1806.911 | 50.63581
2 | 919.625 | 94.25255
3 | 870.217 | 94.75062
4 | 827.81 | 95.61059
5 | 794.714 | 96.38323
6 | 768.824 | 96.95691
7 | 747.908 | 97.38056
8 | 730.56 | 97.69957
9 | 715.826 | 97.9245
10 | 702.878 | 98.07491
11 | 691.103 | 98.20736
12 | 680.459 | 98.28351
13 | 670.358 | 98.4198
14 | 661.181 | 98.50782
15 | 652.712 | 98.63278
16 | 645.046 | 98.69002
17 | 637.912 | 98.80673
18 | 631.472 | 98.95213
19 | 625.939 | 98.90788
20 | 620.292 | 99.05158
21 | 615.462 | 99.03162
22 | 610.498 | 99.1235
23 | 606.078 | 99.05804
24 | 601.191 | 98.97686
25 | 595.913 | 99.03845
26 | 590.84 | 98.93643
27 | 585.133 | 98.81412
28 | 578.743 | 98.71221
29 | 571.418 | 98.65615
30 | 564.015 | 98.95038
31 | 558.13 | 98.567
32 | 549.673 | 97.92131
33 | 537.552 | 98.81239
34 | 530.067 | 98.76261
35 | 522.459 | 98.60525
36 | 513.571 | 98.18156
37 | 502.287 | 97.92569
38 | 489.84 | 97.76213
39 | 478.131 | 97.71381
40 | 466.666 | 98.12543
41 | 457.979 | 98.61063
42 | 451.188 | 98.33462
43 | 443.578 | 98.34099
44 | 436.204 | 98.02478
45 | 427.466 | 98.43707
46 | 421.222 | 53.48985

## Kaleida
Voltage | 1
2.939 | 0.016
2.929 | 0.035
2.918 | 0.058
2.906 | 0.086
2.895 | 0.114
2.884 | 0.141
2.873 | 0.169
2.863 | 0.197
2.851 | 0.23
2.84 | 0.257
2.829 | 0.29
2.818 | 0.318
2.807 | 0.35
2.796 | 0.383
2.784 | 0.415
2.773 | 0.447
2.762 | 0.48
2.751 | 0.512
2.74 | 0.545
2.729 | 0.577
2.718 | 0.614
2.706 | 0.652
2.694 | 0.689
2.684 | 0.726
2.673 | 0.763
2.661 | 0.8
2.651 | 0.837
2.641 | 0.874
2.629 | 0.916
2.618 | 0.958
2.608 | 0.999
2.597 | 1.041
2.586 | 1.083
2.576 | 1.129
2.565 | 1.176
2.554 | 1.222
2.544 | 1.268
2.533 | 1.319
2.522 | 1.375
2.511 | 1.431
2.501 | 1.486
2.49 | 1.547
2.479 | 1.611
2.468 | 1.676
2.458 | 1.746
2.446 | 1.82
2.436 | 1.894
2.425 | 1.973
2.414 | 2.061
2.404 | 2.145
2.393 | 2.237
2.383 | 2.34
2.372 | 2.442
2.361 | 2.548
2.351 | 2.664
2.34 | 2.785
2.329 | 2.91
2.319 | 3.04
2.308 | 3.183
2.298 | 3.336
2.287 | 3.494
2.276 | 3.656
2.266 | 3.837
2.255 | 4.032
2.245 | 4.231
2.234 | 4.459
2.224 | 4.714
2.214 | 4.983
2.203 | 5.307
2.193 | 5.683
2.183 | 6.081
2.172 | 6.573
2.161 | 7.12
2.151 | 7.728
2.141 | 8.47
2.13 | 9.342
2.12 | 10.315
2.109 | 11.503
2.099 | 12.75
2.089 | 13.891
2.078 | 14.948
2.068 | 15.862
2.058 | 16.567
2.047 | 17.183
2.036 | 17.684
2.026 | 18.083
2.016 | 18.44
2.005 | 18.746
1.995 | 18.996
1.984 | 19.228
1.974 | 19.432
1.963 | 19.613
1.953 | 19.78
1.942 | 19.933
1.931 | 20.067
1.921 | 20.197
1.909 | 20.322
1.899 | 20.443
1.888 | 20.554
1.878 | 20.666
1.868 | 20.772
1.857 | 20.883
1.846 | 20.995
1.836 | 21.097
1.826 | 21.213
1.815 | 21.329
1.805 | 21.435
1.794 | 21.551
1.784 | 21.667
1.774 | 21.778
1.763 | 21.904
1.753 | 22.033
1.743 | 22.163
1.732 | 22.307
1.721 | 22.465
1.711 | 22.632
1.701 | 22.84
1.69 | 23.086
1.68 | 23.383
1.669 | 23.819
1.659 | 24.616
1.666 | 30.181
1.677 | 33.38
1.688 | 37.364
1.698 | 42.668
1.706 | 48.232
1.713 | 53.797
1.717 | 59.362
1.721 | 64.927
1.724 | 70.493
1.728 | 76.058
1.731 | 81.624
1.734 | 87.189
1.738 | 92.754
1.74 | 98.318
1.742 | 103.881
1.744 | 109.445
1.746 | 115.009
1.748 | 120.574
1.751 | 126.138
1.752 | 131.702
1.754 | 137.266
1.755 | 142.831
1.756 | 148.394
1.756 | 153.959
1.758 | 159.523
1.759 | 165.088
1.761 | 170.652
1.762 | 176.217
1.763 | 181.782
1.764 | 187.347
1.766 | 192.911
1.767 | 198.475
1.768 | 204.04
1.768 | 209.605
1.768 | 215.17
1.769 | 220.734
1.77 | 226.299
1.771 | 231.864
1.772 | 237.428
1.773 | 242.993
1.774 | 248.558
1.774 | 254.122
1.776 | 259.688
1.777 | 265.253
1.778 | 270.818
1.779 | 276.382
1.779 | 281.946
1.781 | 287.51
1.781 | 293.075
1.782 | 298.639
1.783 | 304.203
1.783 | 309.767
1.783 | 315.333
1.784 | 320.897
1.784 | 326.46
1.786 | 332.024
1.786 | 337.59
1.788 | 343.155
1.788 | 348.72
1.789 | 354.285
1.788 | 359.85
1.788 | 365.415
1.789 | 370.98
1.789 | 376.545
1.79 | 382.111
1.791 | 387.676
1.792 | 393.24
1.793 | 398.804
1.794 | 404.368
1.794 | 409.933
1.794 | 415.498
1.794 | 421.063
1.794 | 426.628
1.794 | 432.193
1.795 | 437.757
1.796 | 443.323
1.796 | 448.888
1.797 | 454.452
1.797 | 460.017
1.798 | 465.583
1.798 | 471.148
1.799 | 476.714
1.799 | 482.279
1.8 | 487.845
1.801 | 493.409
1.801 | 498.973
1.801 | 504.537
1.802 | 510.102
1.803 | 515.666
1.803 | 521.23
1.803 | 526.794
1.803 | 532.359
1.803 | 537.923
1.803 | 543.487
1.803 | 549.052
1.804 | 554.616
1.804 | 560.181
1.804 | 565.747
1.805 | 571.312
1.806 | 576.877
1.806 | 582.44
1.806 | 588.005
1.807 | 593.57
1.807 | 599.135
1.807 | 604.7
1.808 | 610.265
1.808 | 615.829
1.808 | 621.394
1.809 | 626.959
1.809 | 632.523
1.808 | 638.087
1.809 | 643.652
1.809 | 649.216
1.809 | 654.78
1.809 | 660.343
1.809 | 665.907
1.81 | 671.472
1.81 | 677.036
1.81 | 682.601
1.811 | 688.166
1.811 | 693.73
1.811 | 699.295
1.811 | 704.86
1.811 | 710.425
1.812 | 715.99
1.812 | 721.554
1.812 | 727.118
1.813 | 732.682
1.813 | 738.247
1.813 | 743.811
1.813 | 749.375
1.813 | 754.939
1.813 | 760.504
1.812 | 766.068
1.812 | 771.632
1.813 | 777.196
1.813 | 782.761
1.813 | 788.325
1.813 | 793.889
1.813 | 799.453
1.813 | 805.017
1.814 | 810.581
1.814 | 816.146
1.814 | 821.711
1.814 | 827.276
1.814 | 832.84
1.814 | 838.405
1.814 | 843.969
1.814 | 849.534
1.813 | 855.1
1.813 | 860.665
1.813 | 866.23
1.813 | 871.795
1.813 | 877.36
1.814 | 882.924
1.814 | 888.489
1.814 | 894.054
1.814 | 899.618
1.814 | 905.183
1.814 | 910.747
1.814 | 916.312
1.813 | 921.876
1.813 | 927.44
1.813 | 933.006
1.813 | 938.571
1.813 | 944.135
1.813 | 949.699
1.813 | 955.264
1.813 | 960.829
1.813 | 966.394
1.813 | 971.96
1.813 | 977.525
1.813 | 983.09
1.813 | 988.655
1.813 | 994.219
1.813 | 999.783
1.813 | 1005.347
1.813 | 1010.912
1.813 | 1016.478
1.813 | 1022.042
1.812 | 1027.607
1.811 | 1033.172
1.811 | 1038.736
1.811 | 1044.3
1.81 | 1049.865
1.81 | 1055.43
1.81 | 1060.996
1.81 | 1066.56
1.809 | 1072.125
1.809 | 1077.69
1.809 | 1083.255
1.809 | 1088.819
1.809 | 1094.383
1.809 | 1099.947
1.808 | 1105.513
1.808 | 1111.078
1.808 | 1116.643
1.808 | 1122.208
1.808 | 1127.772
1.808 | 1133.337
1.807 | 1138.902
1.806 | 1144.468
1.805 | 1150.032
1.804 | 1155.596
1.804 | 1161.16
1.804 | 1166.725
1.804 | 1172.289
1.804 | 1177.854
1.803 | 1183.418
1.803 | 1188.983
1.803 | 1194.548
1.802 | 1200.113
1.801 | 1205.678
1.8 | 1211.243
1.799 | 1216.808
1.799 | 1222.373
1.798 | 1227.938
1.798 | 1233.502
1.798 | 1239.066
1.797 | 1244.631
1.796 | 1250.195
1.796 | 1255.76
1.795 | 1261.325
1.794 | 1266.889
1.793 | 1272.454
1.792 | 1278.019
1.791 | 1283.583
1.791 | 1289.147
1.79 | 1294.712
1.789 | 1300.276
1.788 | 1305.841
1.788 | 1311.406
1.787 | 1316.971
1.786 | 1322.535
1.785 | 1328.099
1.784 | 1333.663
1.783 | 1339.227
1.783 | 1344.792
1.781 | 1350.358
1.78 | 1355.923
1.779 | 1361.488
1.778 | 1367.052
1.776 | 1372.617
1.775 | 1378.181
1.773 | 1383.745
1.772 | 1389.31
1.771 | 1394.875
1.769 | 1400.44
1.768 | 1406.004
1.766 | 1411.569
1.764 | 1417.135
1.763 | 1422.7
1.761 | 1428.263
1.759 | 1433.828
1.758 | 1439.393
1.756 | 1444.958
1.754 | 1450.523
1.753 | 1456.088
1.75 | 1461.654
1.748 | 1467.219
1.746 | 1472.783
1.744 | 1478.346
1.741 | 1483.911
1.738 | 1489.475
1.735 | 1495.04
1.733 | 1500.605
1.729 | 1506.169
1.727 | 1511.733
1.724 | 1517.298
1.721 | 1522.862
1.718 | 1528.427
1.714 | 1533.993
1.711 | 1539.557
1.707 | 1545.121
1.703 | 1550.687
1.698 | 1556.251
1.694 | 1561.816
1.689 | 1567.381
1.685 | 1572.945
1.68 | 1578.511
1.676 | 1584.077
1.67 | 1589.642
1.665 | 1595.208
1.659 | 1600.773
1.654 | 1606.337
1.648 | 1611.902
1.641 | 1617.466
1.635 | 1623.032
1.628 | 1628.597
1.62 | 1634.161
1.612 | 1639.725
1.603 | 1645.289
1.594 | 1650.853
1.584 | 1656.417
1.574 | 1661.679
1.563 | 1666.794
1.553 | 1671.695
1.542 | 1676.406
1.531 | 1680.82
1.521 | 1685.165
1.51 | 1689.208
1.499 | 1693.145
1.489 | 1696.886
1.478 | 1700.411
1.468 | 1703.893
1.457 | 1707.213
1.446 | 1710.375
1.436 | 1713.533
1.425 | 1716.556
1.414 | 1719.514
1.404 | 1722.398
1.393 | 1725.199
1.383 | 1727.954
1.373 | 1730.601
1.362 | 1733.207
1.352 | 1735.614
1.341 | 1738.127
1.331 | 1740.548
1.321 | 1742.834
1.31 | 1745.195
1.299 | 1747.56
1.289 | 1749.716
1.279 | 1751.997
1.268 | 1754.232
1.258 | 1756.328
1.248 | 1758.521
1.237 | 1760.719
1.227 | 1762.723
1.216 | 1764.888
1.206 | 1766.989
1.196 | 1768.969
1.185 | 1771.051
1.174 | 1773.119
1.164 | 1775.016
1.154 | 1777.047
1.143 | 1779.055
1.133 | 1780.942
1.123 | 1782.978
1.112 | 1785
1.102 | 1786.864
1.091 | 1788.877
1.081 | 1790.862
1.071 | 1792.767
1.06 | 1794.812
1.049 | 1796.885
1.039 | 1798.861
1.029 | 1800.952
1.018 | 1803.122
1.008 | 1805.186
1 | 1806.911
1 | 0
1.049 | 0.005
1.059 | 0.107
1.07 | 0.311
1.081 | 0.547
1.091 | 0.812
1.101 | 1.071
1.112 | 1.373
1.123 | 1.679
1.133 | 1.98
1.143 | 2.31
1.154 | 2.648
1.164 | 2.982
1.174 | 3.339
1.185 | 3.706
1.195 | 4.063
1.206 | 4.448
1.216 | 4.842
1.226 | 5.213
1.237 | 5.621
1.248 | 6.029
1.258 | 6.424
1.268 | 6.85
1.279 | 7.282
1.289 | 7.685
1.299 | 8.131
1.31 | 8.571
1.32 | 9.003
1.331 | 9.453
1.341 | 9.907
1.351 | 10.357
1.362 | 10.825
1.373 | 11.299
1.383 | 11.748
1.393 | 12.231
1.404 | 12.722
1.414 | 13.172
1.424 | 13.673
1.435 | 14.179
1.445 | 14.638
1.456 | 15.148
1.466 | 15.658
1.476 | 16.141
1.487 | 16.665
1.498 | 17.185
1.508 | 17.681
1.518 | 18.201
1.529 | 18.739
1.539 | 19.244
1.549 | 19.773
1.56 | 20.302
1.57 | 20.826
1.581 | 21.373
1.591 | 21.93
1.601 | 22.431
1.612 | 23.006
1.623 | 23.563
1.633 | 24.096
1.643 | 24.657
1.654 | 25.232
1.664 | 25.77
1.674 | 26.35
1.685 | 26.944
1.695 | 27.486
1.706 | 28.089
1.716 | 28.683
1.726 | 29.253
1.737 | 29.87
1.748 | 30.482
1.758 | 31.085
1.768 | 31.716
1.779 | 32.37
1.789 | 32.987
1.799 | 33.66
1.81 | 34.337
1.82 | 34.986
1.831 | 35.705
1.841 | 36.442
1.851 | 37.152
1.862 | 37.932
1.873 | 38.73
1.883 | 39.518
1.893 | 40.372
1.904 | 41.281
1.914 | 42.176
1.924 | 43.15
1.935 | 44.203
1.945 | 45.242
1.956 | 46.397
1.966 | 47.621
1.976 | 48.845
1.987 | 50.251
1.998 | 51.749
2.008 | 53.344
2.019 | 55.055
2.029 | 56.924
2.04 | 58.909
2.051 | 61.108
2.061 | 63.496
2.072 | 66.145
2.083 | 69.012
2.093 | 72.255
2.104 | 75.822
2.114 | 79.852
2.125 | 84.36
2.136 | 89.606
2.146 | 95.144
2.154 | 100.71
2.161 | 106.275
2.168 | 111.841
2.174 | 117.407
2.18 | 122.973
2.185 | 128.54
2.19 | 134.107
2.194 | 139.674
2.198 | 145.241
2.202 | 150.807
2.206 | 156.372
2.209 | 161.938
2.212 | 167.503
2.216 | 173.07
2.218 | 178.636
2.221 | 184.201
2.224 | 189.766
2.226 | 195.331
2.229 | 200.897
2.231 | 206.461
2.234 | 212.027
2.236 | 217.594
2.238 | 223.159
2.24 | 228.725
2.242 | 234.29
2.244 | 239.856
2.247 | 245.422
2.249 | 250.987
2.251 | 256.552
2.253 | 262.117
2.255 | 267.682
2.257 | 273.248
2.259 | 278.814
2.261 | 284.38
2.263 | 289.946
2.264 | 295.513
2.266 | 301.079
2.268 | 306.646
2.27 | 312.212
2.272 | 317.779
2.274 | 323.345
2.276 | 328.911
2.278 | 334.477
2.279 | 340.043
2.281 | 345.609
2.283 | 351.175
2.284 | 356.742
2.286 | 362.308
2.288 | 367.875
2.289 | 373.442
2.291 | 379.007
2.293 | 384.573
2.294 | 390.14
2.296 | 395.707
2.298 | 401.274
2.3 | 406.839
2.302 | 412.405
2.304 | 417.971
2.306 | 423.537
2.308 | 429.103
2.309 | 434.669
2.311 | 440.235
2.312 | 445.801
2.314 | 451.366
2.316 | 456.932
2.317 | 462.498
2.319 | 468.065
2.321 | 473.63
2.323 | 479.197
2.324 | 484.763
2.326 | 490.329
2.329 | 495.895
2.331 | 501.462
2.333 | 507.028
2.334 | 512.594
2.336 | 518.16
2.338 | 523.724
2.339 | 529.29
2.341 | 534.855
2.343 | 540.421
2.344 | 545.987
2.347 | 551.553
2.348 | 557.119
2.35 | 562.686
2.352 | 568.253
2.354 | 573.819
2.356 | 579.384
2.358 | 584.95
2.36 | 590.515
2.362 | 596.081
2.364 | 601.646
2.366 | 607.212
2.368 | 612.778
2.37 | 618.343
2.373 | 623.909
2.375 | 629.475
2.378 | 635.04
2.38 | 640.606
2.383 | 646.172
2.385 | 651.738
2.387 | 657.303
2.389 | 662.869
2.393 | 668.434
2.395 | 673.999
2.398 | 679.564
2.4 | 685.129
2.403 | 690.694
2.406 | 696.259
2.409 | 701.824
2.413 | 707.39
2.416 | 712.955
2.419 | 718.521
2.423 | 724.086
2.426 | 729.652
2.43 | 735.219
2.434 | 740.785
2.439 | 746.351
2.443 | 751.917
2.448 | 757.484
2.453 | 763.05
2.458 | 768.616
2.464 | 774.181
2.469 | 779.747
2.476 | 785.313
2.483 | 790.879
2.489 | 796.446
2.497 | 802.011
2.506 | 807.577
2.515 | 813.144
2.525 | 818.711
2.535 | 824.277
2.546 | 829.786
2.556 | 835.106
2.567 | 840.124
2.578 | 844.93
2.588 | 849.539
2.599 | 853.802
2.609 | 857.809
2.62 | 861.565
2.63 | 864.859
2.641 | 868.073
2.651 | 871.023
2.661 | 873.667
2.672 | 876.265
2.683 | 878.668
2.693 | 880.801
2.703 | 882.949
2.714 | 884.957
2.724 | 886.799
2.734 | 888.612
2.745 | 890.37
2.755 | 891.915
2.766 | 893.473
2.776 | 894.958
2.786 | 896.27
2.797 | 897.629
2.808 | 898.872
2.818 | 900.013
2.828 | 901.168
2.839 | 902.249
2.849 | 903.241
2.859 | 904.243
2.87 | 905.212
2.88 | 906.075
2.891 | 906.993
2.901 | 907.861
2.911 | 908.668
2.922 | 909.484
2.933 | 910.305
2.943 | 911.029
2.953 | 911.794
2.964 | 912.541
2.974 | 913.218
2.984 | 913.933
2.995 | 914.633
3 | 914.944

## ElectrodeInfo
Sample | INFO
DEMO_NK84_MSC30SS(70%)標準系 copy
Cell Name
UFO
活物質重量
119.11
mg
23×25
cm
E/S
5
0.596
mL
Cレート
0.1
C
電圧範囲
1.0-3.0
V
試験温度
25
℃
合材
MSC-30SS(69%):AB100:CMC:SBR＝90:5:2:3
電解液
1M LiTFSI/FEC:VC
セパレータ
P1F16
その他
アルミナコートあり 1：4 １塗り 西川さん