## GraphData
DEMO_matsuisan Cycle 1
Capacity | Voltage
0.012 | 2.8838
0.026 | 2.8706
0.044 | 2.8581
0.063 | 2.8475
0.086 | 2.8356
0.109 | 2.8244
0.137 | 2.8125
0.165 | 2.8006
0.193 | 2.79
0.221 | 2.7788
0.248 | 2.7681
0.281 | 2.7569
0.313 | 2.745
0.346 | 2.7338
0.378 | 2.7225
0.411 | 2.7119
0.443 | 2.7013
0.481 | 2.69
0.518 | 2.6788
0.555 | 2.6675
0.592 | 2.6569
0.634 | 2.6456
0.671 | 2.6356
0.713 | 2.625
0.754 | 2.6144
0.796 | 2.6044
0.843 | 2.5938
0.889 | 2.5825
0.94 | 2.5719
0.991 | 2.5613
1.047 | 2.55
1.103 | 2.5394
1.163 | 2.5288
1.223 | 2.5181
1.288 | 2.5075
1.358 | 2.4969
1.432 | 2.4863
1.511 | 2.4756
1.595 | 2.465
1.688 | 2.4544
1.785 | 2.4438
1.887 | 2.4331
1.999 | 2.4225
2.11 | 2.4119
2.236 | 2.4013
2.361 | 2.3906
2.496 | 2.38
2.63 | 2.37
2.774 | 2.3594
2.937 | 2.3481
3.104 | 2.3375
3.276 | 2.3269
3.461 | 2.3163
3.656 | 2.3056
3.865 | 2.295
4.088 | 2.2844
4.334 | 2.2738
4.603 | 2.2631
4.891 | 2.2525
5.207 | 2.2419
5.555 | 2.2313
5.927 | 2.2206
6.335 | 2.21
6.758 | 2.1994
7.227 | 2.1888
7.719 | 2.1781
8.234 | 2.1675
8.801 | 2.1569
9.414 | 2.1463
10.068 | 2.1356
10.76 | 2.125
11.466 | 2.1144
12.106 | 2.1044
12.761 | 2.0938
13.365 | 2.0831
13.885 | 2.0731
14.368 | 2.0625
14.804 | 2.0519
15.157 | 2.0419
15.5 | 2.0313
15.807 | 2.0206
16.071 | 2.0106
16.318 | 2
16.545 | 1.9894
16.749 | 1.9788
16.93 | 1.9681
17.107 | 1.9575
17.269 | 1.9469
17.418 | 1.9363
17.562 | 1.9256
17.701 | 1.915
17.826 | 1.9044
17.961 | 1.8938
18.086 | 1.8831
18.207 | 1.8725
18.323 | 1.8619
18.435 | 1.8519
18.551 | 1.8413
18.662 | 1.8306
18.764 | 1.8206
18.876 | 1.81
18.983 | 1.7994
19.085 | 1.7894
19.192 | 1.7788
19.303 | 1.7681
19.414 | 1.7581
19.544 | 1.7475
19.684 | 1.7369
19.828 | 1.7269
19.999 | 1.7163
20.199 | 1.7056
20.417 | 1.6956
20.691 | 1.685
21.049 | 1.6744
21.48 | 1.6644
22.242 | 1.6538
27.813 | 1.6513
32.108 | 1.6619
37.438 | 1.6725
43.01 | 1.68
48.581 | 1.6863
54.153 | 1.6819
58.095 | 1.6713
63.666 | 1.6719
69.224 | 1.6825
74.795 | 1.6919
80.367 | 1.6981
85.94 | 1.7038
91.513 | 1.7075
97.085 | 1.71
102.656 | 1.7125
108.228 | 1.7056
111.422 | 1.6956
116.994 | 1.6906
122.565 | 1.6975
128.137 | 1.7063
133.708 | 1.7138
139.28 | 1.7169
144.424 | 1.7063
149.996 | 1.6988
155.567 | 1.7063
161.139 | 1.715
166.71 | 1.72
172.282 | 1.7238
177.853 | 1.7269
183.425 | 1.7281
188.996 | 1.73
194.568 | 1.73
199.178 | 1.7194
204.75 | 1.71
210.321 | 1.7144
215.893 | 1.7219
221.464 | 1.7263
227.036 | 1.7294
232.607 | 1.7325
238.179 | 1.7344
243.75 | 1.7356
249.324 | 1.7375
254.897 | 1.7388
260.469 | 1.7406
266.04 | 1.7388
270.753 | 1.7281
276.324 | 1.7231
281.896 | 1.7281
287.467 | 1.7338
293.039 | 1.7381
298.61 | 1.7419
304.182 | 1.7444
309.753 | 1.7463
315.325 | 1.7475
320.896 | 1.7488
326.468 | 1.7469
331.612 | 1.7363
337.184 | 1.7306
342.755 | 1.7338
348.327 | 1.74
353.898 | 1.745
359.47 | 1.7494
365.041 | 1.7525
370.613 | 1.7538
376.184 | 1.7556
381.756 | 1.7544
386.853 | 1.7438
392.425 | 1.7369
397.996 | 1.7413
403.568 | 1.7475
409.139 | 1.7506
414.711 | 1.7531
420.283 | 1.755
425.854 | 1.7563
431.426 | 1.7575
436.997 | 1.7581
442.569 | 1.7594
448.14 | 1.76
453.712 | 1.7588
458.758 | 1.7481
464.33 | 1.7438
469.901 | 1.7463
475.473 | 1.7519
481.044 | 1.7556
486.616 | 1.7588
492.187 | 1.7606
497.759 | 1.7625
503.33 | 1.7631
508.902 | 1.7638
514.473 | 1.765
520.045 | 1.7638
525.616 | 1.7544
531.188 | 1.7488
536.759 | 1.7519
542.331 | 1.7569
547.902 | 1.7606
553.474 | 1.7644
559.045 | 1.7663
564.619 | 1.7638
569.324 | 1.7531
574.895 | 1.75
580.467 | 1.7538
586.038 | 1.7588
591.61 | 1.7631
597.181 | 1.7663
602.753 | 1.7644
607.8 | 1.7538
613.371 | 1.7519
618.943 | 1.7556
624.514 | 1.76
630.086 | 1.7638
635.657 | 1.7663
641.229 | 1.7681
646.8 | 1.7688
652.372 | 1.7694
657.943 | 1.77
663.515 | 1.7619
669.086 | 1.7531
674.658 | 1.7563
680.229 | 1.7619
685.801 | 1.7663
691.372 | 1.7613
696.944 | 1.7525
702.515 | 1.755
708.087 | 1.76
713.658 | 1.7631
719.23 | 1.765
724.801 | 1.7669
730.373 | 1.7669
735.944 | 1.7675
741.516 | 1.7681
747.087 | 1.7688
752.659 | 1.7638
758.23 | 1.7544
763.802 | 1.7538
769.373 | 1.7581
774.945 | 1.7613
780.516 | 1.7638
786.088 | 1.7656
791.659 | 1.7669
797.233 | 1.7675
802.806 | 1.7675
808.378 | 1.7675
813.949 | 1.7631
819.405 | 1.7525
824.976 | 1.7519
830.548 | 1.7563
836.119 | 1.76
841.691 | 1.7619
847.262 | 1.7644
852.834 | 1.765
858.405 | 1.7656
863.979 | 1.7613
868.995 | 1.7506
874.566 | 1.75
880.138 | 1.7544
885.709 | 1.7575
891.281 | 1.7594
896.852 | 1.7606
902.424 | 1.7613
907.995 | 1.7613
913.567 | 1.7619
919.138 | 1.7613
924.71 | 1.755
930.281 | 1.7463
935.853 | 1.7475
941.424 | 1.7513
946.996 | 1.7525
952.567 | 1.7531
958.139 | 1.7538
963.71 | 1.7538
969.282 | 1.7544
974.853 | 1.7544
980.425 | 1.7544
985.996 | 1.7544
991.568 | 1.7538
997.139 | 1.7538
1002.711 | 1.7531
1008.282 | 1.7519
1013.854 | 1.7425
1019.425 | 1.7369
1024.997 | 1.7381
1030.568 | 1.7419
1036.14 | 1.7438
1041.711 | 1.745
1047.283 | 1.7456
1052.854 | 1.7456
1058.426 | 1.7444
1063.96 | 1.7338
1069.532 | 1.7275
1075.103 | 1.7294
1080.675 | 1.7331
1086.246 | 1.7363
1091.818 | 1.7369
1097.31 | 1.7269
1102.882 | 1.7219
1108.453 | 1.7244
1114.025 | 1.7275
1119.596 | 1.7288
1125.168 | 1.7294
1130.739 | 1.73
1136.311 | 1.73
1141.882 | 1.73
1147.454 | 1.73
1153.025 | 1.7306
1158.597 | 1.73
1164.168 | 1.7294
1169.74 | 1.7294
1175.311 | 1.7288
1180.883 | 1.7275
1186.454 | 1.7188
1192.026 | 1.7119
1197.599 | 1.7125
1203.173 | 1.7156
1208.744 | 1.7181
1214.316 | 1.7194
1219.887 | 1.7219
1225.459 | 1.7225
1231.03 | 1.7225
1236.602 | 1.7188
1241.867 | 1.7081
1247.438 | 1.7044
1253.01 | 1.7063
1258.581 | 1.7094
1264.153 | 1.7106
1269.724 | 1.7125
1275.296 | 1.7131
1280.867 | 1.7131
1286.439 | 1.7131
1292.01 | 1.7125
1297.582 | 1.7119
1303.155 | 1.7075
1308.729 | 1.6975
1314.3 | 1.695
1319.872 | 1.6981
1325.443 | 1.7006
1331.015 | 1.7013
1336.586 | 1.7025
1342.158 | 1.7025
1347.729 | 1.7019
1353.301 | 1.7019
1358.872 | 1.7013
1364.444 | 1.6969
1370.015 | 1.6869
1375.587 | 1.6831
1381.158 | 1.6844
1386.73 | 1.6869
1392.301 | 1.6875
1397.873 | 1.6881
1403.444 | 1.6875
1409.016 | 1.6869
1414.587 | 1.6856
1420.159 | 1.6844
1425.73 | 1.6813
1431.005 | 1.6706
1436.576 | 1.665
1442.148 | 1.6656
1447.719 | 1.6681
1453.291 | 1.6694
1458.862 | 1.6706
1464.434 | 1.6706
1470.005 | 1.67
1475.577 | 1.6644
1480.419 | 1.6538
1485.991 | 1.6488
1491.562 | 1.6506
1497.134 | 1.6525
1502.705 | 1.6531
1508.277 | 1.6531
1513.848 | 1.6525
1519.42 | 1.6513
1524.991 | 1.6494
1530.563 | 1.6481
1536.136 | 1.6419
1541.087 | 1.6313
1546.659 | 1.6269
1552.23 | 1.6263
1557.802 | 1.6269
1563.373 | 1.6269
1568.945 | 1.6263
1574.516 | 1.625
1580.088 | 1.6231
1585.659 | 1.6213
1591.231 | 1.6194
1596.802 | 1.6169
1602.374 | 1.6081
1607.462 | 1.5975
1613.034 | 1.5938
1618.605 | 1.5938
1624.177 | 1.5931
1629.748 | 1.5925
1635.32 | 1.5913
1640.891 | 1.5888
1646.463 | 1.5856
1652.034 | 1.5819
1657.518 | 1.5713
1662.054 | 1.5606
1667.625 | 1.5556
1673.197 | 1.5538
1678.768 | 1.5519
1684.34 | 1.5494
1689.911 | 1.5463
1695.483 | 1.5425
1701.054 | 1.5381
1706.626 | 1.5331
1712.197 | 1.5275
1717.769 | 1.5206
1721.794 | 1.51
1725.741 | 1.4994
1731.312 | 1.4906
1736.884 | 1.4856
1742.455 | 1.4819
1748.027 | 1.4769
1753.598 | 1.4713
1759.17 | 1.4644
1764.741 | 1.4556
1770.313 | 1.4469
1774.491 | 1.4363
1777.551 | 1.4256
1780.55 | 1.415
1784.376 | 1.4044
1789.92 | 1.3938
1795.491 | 1.385
1801.063 | 1.3756
1806.528 | 1.365
1811.681 | 1.3544
1816.129 | 1.3438
1820.238 | 1.3331
1824.254 | 1.3225
1827.658 | 1.3119
1830.341 | 1.3013
1832.625 | 1.2906
1834.84 | 1.28
1837.254 | 1.2694
1840.138 | 1.2588
1843.42 | 1.2481
1846.995 | 1.2375
1850.751 | 1.2269
1854.285 | 1.2163
1857.674 | 1.2056
1860.237 | 1.1956
1862.479 | 1.185
1864.522 | 1.1744
1866.366 | 1.1644
1868.511 | 1.1538
1870.827 | 1.1431
1873.302 | 1.1331
1876.134 | 1.1225
1879.022 | 1.1119
1881.607 | 1.1019
1884.388 | 1.0913
1887.104 | 1.0806
1889.592 | 1.0706
1892.211 | 1.06
1894.746 | 1.0494
1897.169 | 1.0394
1899.658 | 1.0288
1902.161 | 1.0181
1904.51 | 1.0081
1906.4 | 1
0 | 1
0.005 | 1.0856
0.042 | 1.0963
0.107 | 1.1069
0.2 | 1.1169
0.325 | 1.1275
0.478 | 1.1381
0.641 | 1.1481
0.84 | 1.1588
1.058 | 1.1694
1.286 | 1.1794
1.532 | 1.19
1.801 | 1.2006
2.061 | 1.2106
2.348 | 1.2213
2.655 | 1.2319
2.938 | 1.2419
3.258 | 1.2525
3.583 | 1.2631
3.894 | 1.2731
4.237 | 1.2838
4.576 | 1.2944
4.91 | 1.3044
5.267 | 1.315
5.634 | 1.3256
5.977 | 1.3356
6.362 | 1.3463
6.743 | 1.3569
7.114 | 1.3669
7.504 | 1.3775
7.899 | 1.3881
8.284 | 1.3981
8.688 | 1.4088
9.101 | 1.4194
9.5 | 1.4294
9.918 | 1.44
10.359 | 1.4506
10.753 | 1.4606
11.199 | 1.4713
11.64 | 1.4819
12.057 | 1.4919
12.508 | 1.5025
12.963 | 1.5131
13.394 | 1.5231
13.849 | 1.5338
14.318 | 1.5444
14.749 | 1.5544
15.218 | 1.565
15.691 | 1.5756
16.137 | 1.5856
16.629 | 1.5963
17.116 | 1.6069
17.566 | 1.6169
18.054 | 1.6275
18.546 | 1.6381
19.019 | 1.6481
19.521 | 1.6588
20.022 | 1.6694
20.505 | 1.6794
21.02 | 1.69
21.549 | 1.7006
22.05 | 1.7106
22.588 | 1.7213
23.127 | 1.7319
23.647 | 1.7419
24.208 | 1.7525
24.774 | 1.7631
25.313 | 1.7731
25.893 | 1.7838
26.497 | 1.7944
27.072 | 1.8044
27.689 | 1.815
28.33 | 1.8256
28.938 | 1.8356
29.583 | 1.8463
30.265 | 1.8569
30.915 | 1.8669
31.635 | 1.8775
32.377 | 1.8881
33.097 | 1.8981
33.872 | 1.9088
34.722 | 1.9194
35.507 | 1.9294
36.412 | 1.94
37.345 | 1.9506
38.231 | 1.9606
39.298 | 1.9713
40.366 | 1.9819
41.466 | 1.9919
42.664 | 2.0025
43.992 | 2.0131
45.375 | 2.0238
46.869 | 2.0344
48.484 | 2.045
50.22 | 2.0556
52.104 | 2.0663
54.136 | 2.0769
56.317 | 2.0875
58.754 | 2.0981
61.394 | 2.1088
64.28 | 2.1194
67.5 | 2.13
71.046 | 2.1406
74.717 | 2.1513
77.779 | 2.1613
81.242 | 2.1719
86.161 | 2.1825
91.731 | 2.19
97.301 | 2.1956
102.868 | 2.2019
108.436 | 2.2094
113.284 | 2.22
118.852 | 2.2263
124.42 | 2.2294
129.987 | 2.2319
135.555 | 2.235
141.123 | 2.2375
146.69 | 2.2406
152.258 | 2.2438
157.825 | 2.2481
163.393 | 2.2575
168.961 | 2.2631
174.528 | 2.2638
180.096 | 2.2644
185.666 | 2.265
191.237 | 2.2663
196.807 | 2.2681
202.374 | 2.2706
207.942 | 2.2725
213.51 | 2.275
219.079 | 2.2794
224.651 | 2.2875
230.222 | 2.2906
235.794 | 2.29
241.365 | 2.29
246.937 | 2.29
252.506 | 2.2919
258.074 | 2.3006
263.644 | 2.3044
269.213 | 2.3044
274.781 | 2.3038
280.348 | 2.305
285.916 | 2.3063
291.484 | 2.3075
297.051 | 2.3088
302.619 | 2.3106
308.187 | 2.3119
313.754 | 2.3138
319.322 | 2.3156
324.89 | 2.3175
330.457 | 2.3188
336.025 | 2.3206
341.592 | 2.3275
347.16 | 2.335
352.728 | 2.3356
358.295 | 2.3344
363.863 | 2.3338
369.431 | 2.3338
374.998 | 2.3344
380.568 | 2.3356
386.138 | 2.3375
391.705 | 2.3388
397.273 | 2.3456
402.842 | 2.3544
408.412 | 2.3556
413.98 | 2.3538
419.549 | 2.3525
425.119 | 2.3525
430.686 | 2.3531
436.254 | 2.3544
441.824 | 2.3556
447.393 | 2.3575
452.961 | 2.3663
458.528 | 2.3738
464.096 | 2.3731
469.664 | 2.3713
475.231 | 2.37
480.801 | 2.3713
486.12 | 2.3819
491.688 | 2.3863
497.255 | 2.3844
502.825 | 2.3825
508.394 | 2.3831
513.962 | 2.3838
519.53 | 2.3844
525.097 | 2.3856
530.665 | 2.3875
536.233 | 2.3888
541.802 | 2.3913
547.372 | 2.3994
552.939 | 2.4088
558.507 | 2.4088
564.075 | 2.4075
569.642 | 2.4063
575.21 | 2.4063
580.78 | 2.4069
586.351 | 2.4081
591.923 | 2.41
597.494 | 2.4194
603.066 | 2.4294
608.635 | 2.43
614.203 | 2.4281
619.772 | 2.4269
625.342 | 2.4269
630.91 | 2.4275
636.477 | 2.4294
642.045 | 2.4319
647.613 | 2.4344
653.18 | 2.4425
657.13 | 2.4531
662.699 | 2.4575
668.267 | 2.4556
673.835 | 2.4538
679.402 | 2.4538
684.97 | 2.4544
690.538 | 2.4569
696.105 | 2.4625
699.989 | 2.4731
705.028 | 2.4838
710.595 | 2.4844
716.163 | 2.4825
721.73 | 2.4825
727.298 | 2.4831
732.866 | 2.4856
738.433 | 2.4881
744.003 | 2.4919
749.573 | 2.4956
755.14 | 2.5056
758.258 | 2.5163
762.448 | 2.5269
768.017 | 2.5288
773.587 | 2.5281
779.155 | 2.53
784.722 | 2.5338
790.29 | 2.5381
795.857 | 2.5431
801.425 | 2.5488
806.993 | 2.555
812.56 | 2.5613
818.128 | 2.5694
821.158 | 2.58
823.561 | 2.5906
826.568 | 2.6013
832.135 | 2.6094
837.703 | 2.6125
843.271 | 2.6163
848.838 | 2.6219
854.408 | 2.6288
859.977 | 2.6375
865.545 | 2.6469
870.96 | 2.6575
873.864 | 2.6681
876.035 | 2.6788
877.794 | 2.6894
879.558 | 2.7
881.953 | 2.7106
885.755 | 2.7213
891.322 | 2.7313
896.89 | 2.7406
901.497 | 2.7513
905.487 | 2.7619
908.967 | 2.7725
911.964 | 2.7831
914.702 | 2.7938
917.212 | 2.8044
919.587 | 2.815
921.875 | 2.8256
923.703 | 2.8363
925.076 | 2.8469
926.343 | 2.8575
927.503 | 2.8681
928.565 | 2.8788
929.544 | 2.8894
930.538 | 2.9
931.642 | 2.9106
932.82 | 2.9213
934.129 | 2.9319
935.516 | 2.9425
937.001 | 2.9531
938.513 | 2.9638
939.966 | 2.9738
941.524 | 2.9844
943 | 2.995
943.719 | 3

## EfficiencyData
Cycle | DEMO_matsuisan DIS | DEMO_matsuisan EFF (%)
1 | 1906.4 | 49.50268
2 | 946.46 | 93.02644
3 | 883.822 | 93.16299
4 | 824.694 | 93.89677
5 | 778.274 | 95.45391
6 | 745.103 | 95.53981
7 | 714.089 | 95.91031
8 | 686.924 | 95.99286
9 | 660.878 | 97.12746
10 | 643.019 | 97.07676
11 | 625.117 | 96.66702
12 | 606.39 | 45.03125

## Kaleida
Voltage | 1
2.8838 | 0.012
2.8706 | 0.026
2.8581 | 0.044
2.8475 | 0.063
2.8356 | 0.086
2.8244 | 0.109
2.8125 | 0.137
2.8006 | 0.165
2.79 | 0.193
2.7788 | 0.221
2.7681 | 0.248
2.7569 | 0.281
2.745 | 0.313
2.7338 | 0.346
2.7225 | 0.378
2.7119 | 0.411
2.7013 | 0.443
2.69 | 0.481
2.6788 | 0.518
2.6675 | 0.555
2.6569 | 0.592
2.6456 | 0.634
2.6356 | 0.671
2.625 | 0.713
2.6144 | 0.754
2.6044 | 0.796
2.5938 | 0.843
2.5825 | 0.889
2.5719 | 0.94
2.5613 | 0.991
2.55 | 1.047
2.5394 | 1.103
2.5288 | 1.163
2.5181 | 1.223
2.5075 | 1.288
2.4969 | 1.358
2.4863 | 1.432
2.4756 | 1.511
2.465 | 1.595
2.4544 | 1.688
2.4438 | 1.785
2.4331 | 1.887
2.4225 | 1.999
2.4119 | 2.11
2.4013 | 2.236
2.3906 | 2.361
2.38 | 2.496
2.37 | 2.63
2.3594 | 2.774
2.3481 | 2.937
2.3375 | 3.104
2.3269 | 3.276
2.3163 | 3.461
2.3056 | 3.656
2.295 | 3.865
2.2844 | 4.088
2.2738 | 4.334
2.2631 | 4.603
2.2525 | 4.891
2.2419 | 5.207
2.2313 | 5.555
2.2206 | 5.927
2.21 | 6.335
2.1994 | 6.758
2.1888 | 7.227
2.1781 | 7.719
2.1675 | 8.234
2.1569 | 8.801
2.1463 | 9.414
2.1356 | 10.068
2.125 | 10.76
2.1144 | 11.466
2.1044 | 12.106
2.0938 | 12.761
2.0831 | 13.365
2.0731 | 13.885
2.0625 | 14.368
2.0519 | 14.804
2.0419 | 15.157
2.0313 | 15.5
2.0206 | 15.807
2.0106 | 16.071
2 | 16.318
1.9894 | 16.545
1.9788 | 16.749
1.9681 | 16.93
1.9575 | 17.107
1.9469 | 17.269
1.9363 | 17.418
1.9256 | 17.562
1.915 | 17.701
1.9044 | 17.826
1.8938 | 17.961
1.8831 | 18.086
1.8725 | 18.207
1.8619 | 18.323
1.8519 | 18.435
1.8413 | 18.551
1.8306 | 18.662
1.8206 | 18.764
1.81 | 18.876
1.7994 | 18.983
1.7894 | 19.085
1.7788 | 19.192
1.7681 | 19.303
1.7581 | 19.414
1.7475 | 19.544
1.7369 | 19.684
1.7269 | 19.828
1.7163 | 19.999
1.7056 | 20.199
1.6956 | 20.417
1.685 | 20.691
1.6744 | 21.049
1.6644 | 21.48
1.6538 | 22.242
1.6513 | 27.813
1.6619 | 32.108
1.6725 | 37.438
1.68 | 43.01
1.6863 | 48.581
1.6819 | 54.153
1.6713 | 58.095
1.6719 | 63.666
1.6825 | 69.224
1.6919 | 74.795
1.6981 | 80.367
1.7038 | 85.94
1.7075 | 91.513
1.71 | 97.085
1.7125 | 102.656
1.7056 | 108.228
1.6956 | 111.422
1.6906 | 116.994
1.6975 | 122.565
1.7063 | 128.137
1.7138 | 133.708
1.7169 | 139.28
1.7063 | 144.424
1.6988 | 149.996
1.7063 | 155.567
1.715 | 161.139
1.72 | 166.71
1.7238 | 172.282
1.7269 | 177.853
1.7281 | 183.425
1.73 | 188.996
1.73 | 194.568
1.7194 | 199.178
1.71 | 204.75
1.7144 | 210.321
1.7219 | 215.893
1.7263 | 221.464
1.7294 | 227.036
1.7325 | 232.607
1.7344 | 238.179
1.7356 | 243.75
1.7375 | 249.324
1.7388 | 254.897
1.7406 | 260.469
1.7388 | 266.04
1.7281 | 270.753
1.7231 | 276.324
1.7281 | 281.896
1.7338 | 287.467
1.7381 | 293.039
1.7419 | 298.61
1.7444 | 304.182
1.7463 | 309.753
1.7475 | 315.325
1.7488 | 320.896
1.7469 | 326.468
1.7363 | 331.612
1.7306 | 337.184
1.7338 | 342.755
1.74 | 348.327
1.745 | 353.898
1.7494 | 359.47
1.7525 | 365.041
1.7538 | 370.613
1.7556 | 376.184
1.7544 | 381.756
1.7438 | 386.853
1.7369 | 392.425
1.7413 | 397.996
1.7475 | 403.568
1.7506 | 409.139
1.7531 | 414.711
1.755 | 420.283
1.7563 | 425.854
1.7575 | 431.426
1.7581 | 436.997
1.7594 | 442.569
1.76 | 448.14
1.7588 | 453.712
1.7481 | 458.758
1.7438 | 464.33
1.7463 | 469.901
1.7519 | 475.473
1.7556 | 481.044
1.7588 | 486.616
1.7606 | 492.187
1.7625 | 497.759
1.7631 | 503.33
1.7638 | 508.902
1.765 | 514.473
1.7638 | 520.045
1.7544 | 525.616
1.7488 | 531.188
1.7519 | 536.759
1.7569 | 542.331
1.7606 | 547.902
1.7644 | 553.474
1.7663 | 559.045
1.7638 | 564.619
1.7531 | 569.324
1.75 | 574.895
1.7538 | 580.467
1.7588 | 586.038
1.7631 | 591.61
1.7663 | 597.181
1.7644 | 602.753
1.7538 | 607.8
1.7519 | 613.371
1.7556 | 618.943
1.76 | 624.514
1.7638 | 630.086
1.7663 | 635.657
1.7681 | 641.229
1.7688 | 646.8
1.7694 | 652.372
1.77 | 657.943
1.7619 | 663.515
1.7531 | 669.086
1.7563 | 674.658
1.7619 | 680.229
1.7663 | 685.801
1.7613 | 691.372
1.7525 | 696.944
1.755 | 702.515
1.76 | 708.087
1.7631 | 713.658
1.765 | 719.23
1.7669 | 724.801
1.7669 | 730.373
1.7675 | 735.944
1.7681 | 741.516
1.7688 | 747.087
1.7638 | 752.659
1.7544 | 758.23
1.7538 | 763.802
1.7581 | 769.373
1.7613 | 774.945
1.7638 | 780.516
1.7656 | 786.088
1.7669 | 791.659
1.7675 | 797.233
1.7675 | 802.806
1.7675 | 808.378
1.7631 | 813.949
1.7525 | 819.405
1.7519 | 824.976
1.7563 | 830.548
1.76 | 836.119
1.7619 | 841.691
1.7644 | 847.262
1.765 | 852.834
1.7656 | 858.405
1.7613 | 863.979
1.7506 | 868.995
1.75 | 874.566
1.7544 | 880.138
1.7575 | 885.709
1.7594 | 891.281
1.7606 | 896.852
1.7613 | 902.424
1.7613 | 907.995
1.7619 | 913.567
1.7613 | 919.138
1.755 | 924.71
1.7463 | 930.281
1.7475 | 935.853
1.7513 | 941.424
1.7525 | 946.996
1.7531 | 952.567
1.7538 | 958.139
1.7538 | 963.71
1.7544 | 969.282
1.7544 | 974.853
1.7544 | 980.425
1.7544 | 985.996
1.7538 | 991.568
1.7538 | 997.139
1.7531 | 1002.711
1.7519 | 1008.282
1.7425 | 1013.854
1.7369 | 1019.425
1.7381 | 1024.997
1.7419 | 1030.568
1.7438 | 1036.14
1.745 | 1041.711
1.7456 | 1047.283
1.7456 | 1052.854
1.7444 | 1058.426
1.7338 | 1063.96
1.7275 | 1069.532
1.7294 | 1075.103
1.7331 | 1080.675
1.7363 | 1086.246
1.7369 | 1091.818
1.7269 | 1097.31
1.7219 | 1102.882
1.7244 | 1108.453
1.7275 | 1114.025
1.7288 | 1119.596
1.7294 | 1125.168
1.73 | 1130.739
1.73 | 1136.311
1.73 | 1141.882
1.73 | 1147.454
1.7306 | 1153.025
1.73 | 1158.597
1.7294 | 1164.168
1.7294 | 1169.74
1.7288 | 1175.311
1.7275 | 1180.883
1.7188 | 1186.454
1.7119 | 1192.026
1.7125 | 1197.599
1.7156 | 1203.173
1.7181 | 1208.744
1.7194 | 1214.316
1.7219 | 1219.887
1.7225 | 1225.459
1.7225 | 1231.03
1.7188 | 1236.602
1.7081 | 1241.867
1.7044 | 1247.438
1.7063 | 1253.01
1.7094 | 1258.581
1.7106 | 1264.153
1.7125 | 1269.724
1.7131 | 1275.296
1.7131 | 1280.867
1.7131 | 1286.439
1.7125 | 1292.01
1.7119 | 1297.582
1.7075 | 1303.155
1.6975 | 1308.729
1.695 | 1314.3
1.6981 | 1319.872
1.7006 | 1325.443
1.7013 | 1331.015
1.7025 | 1336.586
1.7025 | 1342.158
1.7019 | 1347.729
1.7019 | 1353.301
1.7013 | 1358.872
1.6969 | 1364.444
1.6869 | 1370.015
1.6831 | 1375.587
1.6844 | 1381.158
1.6869 | 1386.73
1.6875 | 1392.301
1.6881 | 1397.873
1.6875 | 1403.444
1.6869 | 1409.016
1.6856 | 1414.587
1.6844 | 1420.159
1.6813 | 1425.73
1.6706 | 1431.005
1.665 | 1436.576
1.6656 | 1442.148
1.6681 | 1447.719
1.6694 | 1453.291
1.6706 | 1458.862
1.6706 | 1464.434
1.67 | 1470.005
1.6644 | 1475.577
1.6538 | 1480.419
1.6488 | 1485.991
1.6506 | 1491.562
1.6525 | 1497.134
1.6531 | 1502.705
1.6531 | 1508.277
1.6525 | 1513.848
1.6513 | 1519.42
1.6494 | 1524.991
1.6481 | 1530.563
1.6419 | 1536.136
1.6313 | 1541.087
1.6269 | 1546.659
1.6263 | 1552.23
1.6269 | 1557.802
1.6269 | 1563.373
1.6263 | 1568.945
1.625 | 1574.516
1.6231 | 1580.088
1.6213 | 1585.659
1.6194 | 1591.231
1.6169 | 1596.802
1.6081 | 1602.374
1.5975 | 1607.462
1.5938 | 1613.034
1.5938 | 1618.605
1.5931 | 1624.177
1.5925 | 1629.748
1.5913 | 1635.32
1.5888 | 1640.891
1.5856 | 1646.463
1.5819 | 1652.034
1.5713 | 1657.518
1.5606 | 1662.054
1.5556 | 1667.625
1.5538 | 1673.197
1.5519 | 1678.768
1.5494 | 1684.34
1.5463 | 1689.911
1.5425 | 1695.483
1.5381 | 1701.054
1.5331 | 1706.626
1.5275 | 1712.197
1.5206 | 1717.769
1.51 | 1721.794
1.4994 | 1725.741
1.4906 | 1731.312
1.4856 | 1736.884
1.4819 | 1742.455
1.4769 | 1748.027
1.4713 | 1753.598
1.4644 | 1759.17
1.4556 | 1764.741
1.4469 | 1770.313
1.4363 | 1774.491
1.4256 | 1777.551
1.415 | 1780.55
1.4044 | 1784.376
1.3938 | 1789.92
1.385 | 1795.491
1.3756 | 1801.063
1.365 | 1806.528
1.3544 | 1811.681
1.3438 | 1816.129
1.3331 | 1820.238
1.3225 | 1824.254
1.3119 | 1827.658
1.3013 | 1830.341
1.2906 | 1832.625
1.28 | 1834.84
1.2694 | 1837.254
1.2588 | 1840.138
1.2481 | 1843.42
1.2375 | 1846.995
1.2269 | 1850.751
1.2163 | 1854.285
1.2056 | 1857.674
1.1956 | 1860.237
1.185 | 1862.479
1.1744 | 1864.522
1.1644 | 1866.366
1.1538 | 1868.511
1.1431 | 1870.827
1.1331 | 1873.302
1.1225 | 1876.134
1.1119 | 1879.022
1.1019 | 1881.607
1.0913 | 1884.388
1.0806 | 1887.104
1.0706 | 1889.592
1.06 | 1892.211
1.0494 | 1894.746
1.0394 | 1897.169
1.0288 | 1899.658
1.0181 | 1902.161
1.0081 | 1904.51
1 | 1906.4
1 | 0
1.0856 | 0.005
1.0963 | 0.042
1.1069 | 0.107
1.1169 | 0.2
1.1275 | 0.325
1.1381 | 0.478
1.1481 | 0.641
1.1588 | 0.84
1.1694 | 1.058
1.1794 | 1.286
1.19 | 1.532
1.2006 | 1.801
1.2106 | 2.061
1.2213 | 2.348
1.2319 | 2.655
1.2419 | 2.938
1.2525 | 3.258
1.2631 | 3.583
1.2731 | 3.894
1.2838 | 4.237
1.2944 | 4.576
1.3044 | 4.91
1.315 | 5.267
1.3256 | 5.634
1.3356 | 5.977
1.3463 | 6.362
1.3569 | 6.743
1.3669 | 7.114
1.3775 | 7.504
1.3881 | 7.899
1.3981 | 8.284
1.4088 | 8.688
1.4194 | 9.101
1.4294 | 9.5
1.44 | 9.918
1.4506 | 10.359
1.4606 | 10.753
1.4713 | 11.199
1.4819 | 11.64
1.4919 | 12.057
1.5025 | 12.508
1.5131 | 12.963
1.5231 | 13.394
1.5338 | 13.849
1.5444 | 14.318
1.5544 | 14.749
1.565 | 15.218
1.5756 | 15.691
1.5856 | 16.137
1.5963 | 16.629
1.6069 | 17.116
1.6169 | 17.566
1.6275 | 18.054
1.6381 | 18.546
1.6481 | 19.019
1.6588 | 19.521
1.6694 | 20.022
1.6794 | 20.505
1.69 | 21.02
1.7006 | 21.549
1.7106 | 22.05
1.7213 | 22.588
1.7319 | 23.127
1.7419 | 23.647
1.7525 | 24.208
1.7631 | 24.774
1.7731 | 25.313
1.7838 | 25.893
1.7944 | 26.497
1.8044 | 27.072
1.815 | 27.689
1.8256 | 28.33
1.8356 | 28.938
1.8463 | 29.583
1.8569 | 30.265
1.8669 | 30.915
1.8775 | 31.635
1.8881 | 32.377
1.8981 | 33.097
1.9088 | 33.872
1.9194 | 34.722
1.9294 | 35.507
1.94 | 36.412
1.9506 | 37.345
1.9606 | 38.231
1.9713 | 39.298
1.9819 | 40.366
1.9919 | 41.466
2.0025 | 42.664
2.0131 | 43.992
2.0238 | 45.375
2.0344 | 46.869
2.045 | 48.484
2.0556 | 50.22
2.0663 | 52.104
2.0769 | 54.136
2.0875 | 56.317
2.0981 | 58.754
2.1088 | 61.394
2.1194 | 64.28
2.13 | 67.5
2.1406 | 71.046
2.1513 | 74.717
2.1613 | 77.779
2.1719 | 81.242
2.1825 | 86.161
2.19 | 91.731
2.1956 | 97.301
2.2019 | 102.868
2.2094 | 108.436
2.22 | 113.284
2.2263 | 118.852
2.2294 | 124.42
2.2319 | 129.987
2.235 | 135.555
2.2375 | 141.123
2.2406 | 146.69
2.2438 | 152.258
2.2481 | 157.825
2.2575 | 163.393
2.2631 | 168.961
2.2638 | 174.528
2.2644 | 180.096
2.265 | 185.666
2.2663 | 191.237
2.2681 | 196.807
2.2706 | 202.374
2.2725 | 207.942
2.275 | 213.51
2.2794 | 219.079
2.2875 | 224.651
2.2906 | 230.222
2.29 | 235.794
2.29 | 241.365
2.29 | 246.937
2.2919 | 252.506
2.3006 | 258.074
2.3044 | 263.644
2.3044 | 269.213
2.3038 | 274.781
2.305 | 280.348
2.3063 | 285.916
2.3075 | 291.484
2.3088 | 297.051
2.3106 | 302.619
2.3119 | 308.187
2.3138 | 313.754
2.3156 | 319.322
2.3175 | 324.89
2.3188 | 330.457
2.3206 | 336.025
2.3275 | 341.592
2.335 | 347.16
2.3356 | 352.728
2.3344 | 358.295
2.3338 | 363.863
2.3338 | 369.431
2.3344 | 374.998
2.3356 | 380.568
2.3375 | 386.138
2.3388 | 391.705
2.3456 | 397.273
2.3544 | 402.842
2.3556 | 408.412
2.3538 | 413.98
2.3525 | 419.549
2.3525 | 425.119
2.3531 | 430.686
2.3544 | 436.254
2.3556 | 441.824
2.3575 | 447.393
2.3663 | 452.961
2.3738 | 458.528
2.3731 | 464.096
2.3713 | 469.664
2.37 | 475.231
2.3713 | 480.801
2.3819 | 486.12
2.3863 | 491.688
2.3844 | 497.255
2.3825 | 502.825
2.3831 | 508.394
2.3838 | 513.962
2.3844 | 519.53
2.3856 | 525.097
2.3875 | 530.665
2.3888 | 536.233
2.3913 | 541.802
2.3994 | 547.372
2.4088 | 552.939
2.4088 | 558.507
2.4075 | 564.075
2.4063 | 569.642
2.4063 | 575.21
2.4069 | 580.78
2.4081 | 586.351
2.41 | 591.923
2.4194 | 597.494
2.4294 | 603.066
2.43 | 608.635
2.4281 | 614.203
2.4269 | 619.772
2.4269 | 625.342
2.4275 | 630.91
2.4294 | 636.477
2.4319 | 642.045
2.4344 | 647.613
2.4425 | 653.18
2.4531 | 657.13
2.4575 | 662.699
2.4556 | 668.267
2.4538 | 673.835
2.4538 | 679.402
2.4544 | 684.97
2.4569 | 690.538
2.4625 | 696.105
2.4731 | 699.989
2.4838 | 705.028
2.4844 | 710.595
2.4825 | 716.163
2.4825 | 721.73
2.4831 | 727.298
2.4856 | 732.866
2.4881 | 738.433
2.4919 | 744.003
2.4956 | 749.573
2.5056 | 755.14
2.5163 | 758.258
2.5269 | 762.448
2.5288 | 768.017
2.5281 | 773.587
2.53 | 779.155
2.5338 | 784.722
2.5381 | 790.29
2.5431 | 795.857
2.5488 | 801.425
2.555 | 806.993
2.5613 | 812.56
2.5694 | 818.128
2.58 | 821.158
2.5906 | 823.561
2.6013 | 826.568
2.6094 | 832.135
2.6125 | 837.703
2.6163 | 843.271
2.6219 | 848.838
2.6288 | 854.408
2.6375 | 859.977
2.6469 | 865.545
2.6575 | 870.96
2.6681 | 873.864
2.6788 | 876.035
2.6894 | 877.794
2.7 | 879.558
2.7106 | 881.953
2.7213 | 885.755
2.7313 | 891.322
2.7406 | 896.89
2.7513 | 901.497
2.7619 | 905.487
2.7725 | 908.967
2.7831 | 911.964
2.7938 | 914.702
2.8044 | 917.212
2.815 | 919.587
2.8256 | 921.875
2.8363 | 923.703
2.8469 | 925.076
2.8575 | 926.343
2.8681 | 927.503
2.8788 | 928.565
2.8894 | 929.544
2.9 | 930.538
2.9106 | 931.642
2.9213 | 932.82
2.9319 | 934.129
2.9425 | 935.516
2.9531 | 937.001
2.9638 | 938.513
2.9738 | 939.966
2.9844 | 941.524
2.995 | 943
3 | 943.719

## ElectrodeInfo
Sample | INFO
DEMO_matsuisan | 情報更新テスト
test