## GraphData
DEMO_NK84_MSC30SS(70%)標準系 copy Cycle 1 |  | DEMO_matsuisan Cycle 1
Capacity | Voltage | Capacity | Voltage
0.016 | 2.939 | 0.012 | 2.8838
0.035 | 2.929 | 0.026 | 2.8706
0.058 | 2.918 | 0.044 | 2.8581
0.086 | 2.906 | 0.063 | 2.8475
0.114 | 2.895 | 0.086 | 2.8356
0.141 | 2.884 | 0.109 | 2.8244
0.169 | 2.873 | 0.137 | 2.8125
0.197 | 2.863 | 0.165 | 2.8006
0.23 | 2.851 | 0.193 | 2.79
0.257 | 2.84 | 0.221 | 2.7788
0.29 | 2.829 | 0.248 | 2.7681
0.318 | 2.818 | 0.281 | 2.7569
0.35 | 2.807 | 0.313 | 2.745
0.383 | 2.796 | 0.346 | 2.7338
0.415 | 2.784 | 0.378 | 2.7225
0.447 | 2.773 | 0.411 | 2.7119
0.48 | 2.762 | 0.443 | 2.7013
0.512 | 2.751 | 0.481 | 2.69
0.545 | 2.74 | 0.518 | 2.6788
0.577 | 2.729 | 0.555 | 2.6675
0.614 | 2.718 | 0.592 | 2.6569
0.652 | 2.706 | 0.634 | 2.6456
0.689 | 2.694 | 0.671 | 2.6356
0.726 | 2.684 | 0.713 | 2.625
0.763 | 2.673 | 0.754 | 2.6144
0.8 | 2.661 | 0.796 | 2.6044
0.837 | 2.651 | 0.843 | 2.5938
0.874 | 2.641 | 0.889 | 2.5825
0.916 | 2.629 | 0.94 | 2.5719
0.958 | 2.618 | 0.991 | 2.5613
0.999 | 2.608 | 1.047 | 2.55
1.041 | 2.597 | 1.103 | 2.5394
1.083 | 2.586 | 1.163 | 2.5288
1.129 | 2.576 | 1.223 | 2.5181
1.176 | 2.565 | 1.288 | 2.5075
1.222 | 2.554 | 1.358 | 2.4969
1.268 | 2.544 | 1.432 | 2.4863
1.319 | 2.533 | 1.511 | 2.4756
1.375 | 2.522 | 1.595 | 2.465
1.431 | 2.511 | 1.688 | 2.4544
1.486 | 2.501 | 1.785 | 2.4438
1.547 | 2.49 | 1.887 | 2.4331
1.611 | 2.479 | 1.999 | 2.4225
1.676 | 2.468 | 2.11 | 2.4119
1.746 | 2.458 | 2.236 | 2.4013
1.82 | 2.446 | 2.361 | 2.3906
1.894 | 2.436 | 2.496 | 2.38
1.973 | 2.425 | 2.63 | 2.37
2.061 | 2.414 | 2.774 | 2.3594
2.145 | 2.404 | 2.937 | 2.3481
2.237 | 2.393 | 3.104 | 2.3375
2.34 | 2.383 | 3.276 | 2.3269
2.442 | 2.372 | 3.461 | 2.3163
2.548 | 2.361 | 3.656 | 2.3056
2.664 | 2.351 | 3.865 | 2.295
2.785 | 2.34 | 4.088 | 2.2844
2.91 | 2.329 | 4.334 | 2.2738
3.04 | 2.319 | 4.603 | 2.2631
3.183 | 2.308 | 4.891 | 2.2525
3.336 | 2.298 | 5.207 | 2.2419
3.494 | 2.287 | 5.555 | 2.2313
3.656 | 2.276 | 5.927 | 2.2206
3.837 | 2.266 | 6.335 | 2.21
4.032 | 2.255 | 6.758 | 2.1994
4.231 | 2.245 | 7.227 | 2.1888
4.459 | 2.234 | 7.719 | 2.1781
4.714 | 2.224 | 8.234 | 2.1675
4.983 | 2.214 | 8.801 | 2.1569
5.307 | 2.203 | 9.414 | 2.1463
5.683 | 2.193 | 10.068 | 2.1356
6.081 | 2.183 | 10.76 | 2.125
6.573 | 2.172 | 11.466 | 2.1144
7.12 | 2.161 | 12.106 | 2.1044
7.728 | 2.151 | 12.761 | 2.0938
8.47 | 2.141 | 13.365 | 2.0831
9.342 | 2.13 | 13.885 | 2.0731
10.315 | 2.12 | 14.368 | 2.0625
11.503 | 2.109 | 14.804 | 2.0519
12.75 | 2.099 | 15.157 | 2.0419
13.891 | 2.089 | 15.5 | 2.0313
14.948 | 2.078 | 15.807 | 2.0206
15.862 | 2.068 | 16.071 | 2.0106
16.567 | 2.058 | 16.318 | 2
17.183 | 2.047 | 16.545 | 1.9894
17.684 | 2.036 | 16.749 | 1.9788
18.083 | 2.026 | 16.93 | 1.9681
18.44 | 2.016 | 17.107 | 1.9575
18.746 | 2.005 | 17.269 | 1.9469
18.996 | 1.995 | 17.418 | 1.9363
19.228 | 1.984 | 17.562 | 1.9256
19.432 | 1.974 | 17.701 | 1.915
19.613 | 1.963 | 17.826 | 1.9044
19.78 | 1.953 | 17.961 | 1.8938
19.933 | 1.942 | 18.086 | 1.8831
20.067 | 1.931 | 18.207 | 1.8725
20.197 | 1.921 | 18.323 | 1.8619
20.322 | 1.909 | 18.435 | 1.8519
20.443 | 1.899 | 18.551 | 1.8413
20.554 | 1.888 | 18.662 | 1.8306
20.666 | 1.878 | 18.764 | 1.8206
20.772 | 1.868 | 18.876 | 1.81
20.883 | 1.857 | 18.983 | 1.7994
20.995 | 1.846 | 19.085 | 1.7894
21.097 | 1.836 | 19.192 | 1.7788
21.213 | 1.826 | 19.303 | 1.7681
21.329 | 1.815 | 19.414 | 1.7581
21.435 | 1.805 | 19.544 | 1.7475
21.551 | 1.794 | 19.684 | 1.7369
21.667 | 1.784 | 19.828 | 1.7269
21.778 | 1.774 | 19.999 | 1.7163
21.904 | 1.763 | 20.199 | 1.7056
22.033 | 1.753 | 20.417 | 1.6956
22.163 | 1.743 | 20.691 | 1.685
22.307 | 1.732 | 21.049 | 1.6744
22.465 | 1.721 | 21.48 | 1.6644
22.632 | 1.711 | 22.242 | 1.6538
22.84 | 1.701 | 27.813 | 1.6513
23.086 | 1.69 | 32.108 | 1.6619
23.383 | 1.68 | 37.438 | 1.6725
23.819 | 1.669 | 43.01 | 1.68
24.616 | 1.659 | 48.581 | 1.6863
30.181 | 1.666 | 54.153 | 1.6819
33.38 | 1.677 | 58.095 | 1.6713
37.364 | 1.688 | 63.666 | 1.6719
42.668 | 1.698 | 69.224 | 1.6825
48.232 | 1.706 | 74.795 | 1.6919
53.797 | 1.713 | 80.367 | 1.6981
59.362 | 1.717 | 85.94 | 1.7038
64.927 | 1.721 | 91.513 | 1.7075
70.493 | 1.724 | 97.085 | 1.71
76.058 | 1.728 | 102.656 | 1.7125
81.624 | 1.731 | 108.228 | 1.7056
87.189 | 1.734 | 111.422 | 1.6956
92.754 | 1.738 | 116.994 | 1.6906
98.318 | 1.74 | 122.565 | 1.6975
103.881 | 1.742 | 128.137 | 1.7063
109.445 | 1.744 | 133.708 | 1.7138
115.009 | 1.746 | 139.28 | 1.7169
120.574 | 1.748 | 144.424 | 1.7063
126.138 | 1.751 | 149.996 | 1.6988
131.702 | 1.752 | 155.567 | 1.7063
137.266 | 1.754 | 161.139 | 1.715
142.831 | 1.755 | 166.71 | 1.72
148.394 | 1.756 | 172.282 | 1.7238
153.959 | 1.756 | 177.853 | 1.7269
159.523 | 1.758 | 183.425 | 1.7281
165.088 | 1.759 | 188.996 | 1.73
170.652 | 1.761 | 194.568 | 1.73
176.217 | 1.762 | 199.178 | 1.7194
181.782 | 1.763 | 204.75 | 1.71
187.347 | 1.764 | 210.321 | 1.7144
192.911 | 1.766 | 215.893 | 1.7219
198.475 | 1.767 | 221.464 | 1.7263
204.04 | 1.768 | 227.036 | 1.7294
209.605 | 1.768 | 232.607 | 1.7325
215.17 | 1.768 | 238.179 | 1.7344
220.734 | 1.769 | 243.75 | 1.7356
226.299 | 1.77 | 249.324 | 1.7375
231.864 | 1.771 | 254.897 | 1.7388
237.428 | 1.772 | 260.469 | 1.7406
242.993 | 1.773 | 266.04 | 1.7388
248.558 | 1.774 | 270.753 | 1.7281
254.122 | 1.774 | 276.324 | 1.7231
259.688 | 1.776 | 281.896 | 1.7281
265.253 | 1.777 | 287.467 | 1.7338
270.818 | 1.778 | 293.039 | 1.7381
276.382 | 1.779 | 298.61 | 1.7419
281.946 | 1.779 | 304.182 | 1.7444
287.51 | 1.781 | 309.753 | 1.7463
293.075 | 1.781 | 315.325 | 1.7475
298.639 | 1.782 | 320.896 | 1.7488
304.203 | 1.783 | 326.468 | 1.7469
309.767 | 1.783 | 331.612 | 1.7363
315.333 | 1.783 | 337.184 | 1.7306
320.897 | 1.784 | 342.755 | 1.7338
326.46 | 1.784 | 348.327 | 1.74
332.024 | 1.786 | 353.898 | 1.745
337.59 | 1.786 | 359.47 | 1.7494
343.155 | 1.788 | 365.041 | 1.7525
348.72 | 1.788 | 370.613 | 1.7538
354.285 | 1.789 | 376.184 | 1.7556
359.85 | 1.788 | 381.756 | 1.7544
365.415 | 1.788 | 386.853 | 1.7438
370.98 | 1.789 | 392.425 | 1.7369
376.545 | 1.789 | 397.996 | 1.7413
382.111 | 1.79 | 403.568 | 1.7475
387.676 | 1.791 | 409.139 | 1.7506
393.24 | 1.792 | 414.711 | 1.7531
398.804 | 1.793 | 420.283 | 1.755
404.368 | 1.794 | 425.854 | 1.7563
409.933 | 1.794 | 431.426 | 1.7575
415.498 | 1.794 | 436.997 | 1.7581
421.063 | 1.794 | 442.569 | 1.7594
426.628 | 1.794 | 448.14 | 1.76
432.193 | 1.794 | 453.712 | 1.7588
437.757 | 1.795 | 458.758 | 1.7481
443.323 | 1.796 | 464.33 | 1.7438
448.888 | 1.796 | 469.901 | 1.7463
454.452 | 1.797 | 475.473 | 1.7519
460.017 | 1.797 | 481.044 | 1.7556
465.583 | 1.798 | 486.616 | 1.7588
471.148 | 1.798 | 492.187 | 1.7606
476.714 | 1.799 | 497.759 | 1.7625
482.279 | 1.799 | 503.33 | 1.7631
487.845 | 1.8 | 508.902 | 1.7638
493.409 | 1.801 | 514.473 | 1.765
498.973 | 1.801 | 520.045 | 1.7638
504.537 | 1.801 | 525.616 | 1.7544
510.102 | 1.802 | 531.188 | 1.7488
515.666 | 1.803 | 536.759 | 1.7519
521.23 | 1.803 | 542.331 | 1.7569
526.794 | 1.803 | 547.902 | 1.7606
532.359 | 1.803 | 553.474 | 1.7644
537.923 | 1.803 | 559.045 | 1.7663
543.487 | 1.803 | 564.619 | 1.7638
549.052 | 1.803 | 569.324 | 1.7531
554.616 | 1.804 | 574.895 | 1.75
560.181 | 1.804 | 580.467 | 1.7538
565.747 | 1.804 | 586.038 | 1.7588
571.312 | 1.805 | 591.61 | 1.7631
576.877 | 1.806 | 597.181 | 1.7663
582.44 | 1.806 | 602.753 | 1.7644
588.005 | 1.806 | 607.8 | 1.7538
593.57 | 1.807 | 613.371 | 1.7519
599.135 | 1.807 | 618.943 | 1.7556
604.7 | 1.807 | 624.514 | 1.76
610.265 | 1.808 | 630.086 | 1.7638
615.829 | 1.808 | 635.657 | 1.7663
621.394 | 1.808 | 641.229 | 1.7681
626.959 | 1.809 | 646.8 | 1.7688
632.523 | 1.809 | 652.372 | 1.7694
638.087 | 1.808 | 657.943 | 1.77
643.652 | 1.809 | 663.515 | 1.7619
649.216 | 1.809 | 669.086 | 1.7531
654.78 | 1.809 | 674.658 | 1.7563
660.343 | 1.809 | 680.229 | 1.7619
665.907 | 1.809 | 685.801 | 1.7663
671.472 | 1.81 | 691.372 | 1.7613
677.036 | 1.81 | 696.944 | 1.7525
682.601 | 1.81 | 702.515 | 1.755
688.166 | 1.811 | 708.087 | 1.76
693.73 | 1.811 | 713.658 | 1.7631
699.295 | 1.811 | 719.23 | 1.765
704.86 | 1.811 | 724.801 | 1.7669
710.425 | 1.811 | 730.373 | 1.7669
715.99 | 1.812 | 735.944 | 1.7675
721.554 | 1.812 | 741.516 | 1.7681
727.118 | 1.812 | 747.087 | 1.7688
732.682 | 1.813 | 752.659 | 1.7638
738.247 | 1.813 | 758.23 | 1.7544
743.811 | 1.813 | 763.802 | 1.7538
749.375 | 1.813 | 769.373 | 1.7581
754.939 | 1.813 | 774.945 | 1.7613
760.504 | 1.813 | 780.516 | 1.7638
766.068 | 1.812 | 786.088 | 1.7656
771.632 | 1.812 | 791.659 | 1.7669
777.196 | 1.813 | 797.233 | 1.7675
782.761 | 1.813 | 802.806 | 1.7675
788.325 | 1.813 | 808.378 | 1.7675
793.889 | 1.813 | 813.949 | 1.7631
799.453 | 1.813 | 819.405 | 1.7525
805.017 | 1.813 | 824.976 | 1.7519
810.581 | 1.814 | 830.548 | 1.7563
816.146 | 1.814 | 836.119 | 1.76
821.711 | 1.814 | 841.691 | 1.7619
827.276 | 1.814 | 847.262 | 1.7644
832.84 | 1.814 | 852.834 | 1.765
838.405 | 1.814 | 858.405 | 1.7656
843.969 | 1.814 | 863.979 | 1.7613
849.534 | 1.814 | 868.995 | 1.7506
855.1 | 1.813 | 874.566 | 1.75
860.665 | 1.813 | 880.138 | 1.7544
866.23 | 1.813 | 885.709 | 1.7575
871.795 | 1.813 | 891.281 | 1.7594
877.36 | 1.813 | 896.852 | 1.7606
882.924 | 1.814 | 902.424 | 1.7613
888.489 | 1.814 | 907.995 | 1.7613
894.054 | 1.814 | 913.567 | 1.7619
899.618 | 1.814 | 919.138 | 1.7613
905.183 | 1.814 | 924.71 | 1.755
910.747 | 1.814 | 930.281 | 1.7463
916.312 | 1.814 | 935.853 | 1.7475
921.876 | 1.813 | 941.424 | 1.7513
927.44 | 1.813 | 946.996 | 1.7525
933.006 | 1.813 | 952.567 | 1.7531
938.571 | 1.813 | 958.139 | 1.7538
944.135 | 1.813 | 963.71 | 1.7538
949.699 | 1.813 | 969.282 | 1.7544
955.264 | 1.813 | 974.853 | 1.7544
960.829 | 1.813 | 980.425 | 1.7544
966.394 | 1.813 | 985.996 | 1.7544
971.96 | 1.813 | 991.568 | 1.7538
977.525 | 1.813 | 997.139 | 1.7538
983.09 | 1.813 | 1002.711 | 1.7531
988.655 | 1.813 | 1008.282 | 1.7519
994.219 | 1.813 | 1013.854 | 1.7425
999.783 | 1.813 | 1019.425 | 1.7369
1005.347 | 1.813 | 1024.997 | 1.7381
1010.912 | 1.813 | 1030.568 | 1.7419
1016.478 | 1.813 | 1036.14 | 1.7438
1022.042 | 1.813 | 1041.711 | 1.745
1027.607 | 1.812 | 1047.283 | 1.7456
1033.172 | 1.811 | 1052.854 | 1.7456
1038.736 | 1.811 | 1058.426 | 1.7444
1044.3 | 1.811 | 1063.96 | 1.7338
1049.865 | 1.81 | 1069.532 | 1.7275
1055.43 | 1.81 | 1075.103 | 1.7294
1060.996 | 1.81 | 1080.675 | 1.7331
1066.56 | 1.81 | 1086.246 | 1.7363
1072.125 | 1.809 | 1091.818 | 1.7369
1077.69 | 1.809 | 1097.31 | 1.7269
1083.255 | 1.809 | 1102.882 | 1.7219
1088.819 | 1.809 | 1108.453 | 1.7244
1094.383 | 1.809 | 1114.025 | 1.7275
1099.947 | 1.809 | 1119.596 | 1.7288
1105.513 | 1.808 | 1125.168 | 1.7294
1111.078 | 1.808 | 1130.739 | 1.73
1116.643 | 1.808 | 1136.311 | 1.73
1122.208 | 1.808 | 1141.882 | 1.73
1127.772 | 1.808 | 1147.454 | 1.73
1133.337 | 1.808 | 1153.025 | 1.7306
1138.902 | 1.807 | 1158.597 | 1.73
1144.468 | 1.806 | 1164.168 | 1.7294
1150.032 | 1.805 | 1169.74 | 1.7294
1155.596 | 1.804 | 1175.311 | 1.7288
1161.16 | 1.804 | 1180.883 | 1.7275
1166.725 | 1.804 | 1186.454 | 1.7188
1172.289 | 1.804 | 1192.026 | 1.7119
1177.854 | 1.804 | 1197.599 | 1.7125
1183.418 | 1.803 | 1203.173 | 1.7156
1188.983 | 1.803 | 1208.744 | 1.7181
1194.548 | 1.803 | 1214.316 | 1.7194
1200.113 | 1.802 | 1219.887 | 1.7219
1205.678 | 1.801 | 1225.459 | 1.7225
1211.243 | 1.8 | 1231.03 | 1.7225
1216.808 | 1.799 | 1236.602 | 1.7188
1222.373 | 1.799 | 1241.867 | 1.7081
1227.938 | 1.798 | 1247.438 | 1.7044
1233.502 | 1.798 | 1253.01 | 1.7063
1239.066 | 1.798 | 1258.581 | 1.7094
1244.631 | 1.797 | 1264.153 | 1.7106
1250.195 | 1.796 | 1269.724 | 1.7125
1255.76 | 1.796 | 1275.296 | 1.7131
1261.325 | 1.795 | 1280.867 | 1.7131
1266.889 | 1.794 | 1286.439 | 1.7131
1272.454 | 1.793 | 1292.01 | 1.7125
1278.019 | 1.792 | 1297.582 | 1.7119
1283.583 | 1.791 | 1303.155 | 1.7075
1289.147 | 1.791 | 1308.729 | 1.6975
1294.712 | 1.79 | 1314.3 | 1.695
1300.276 | 1.789 | 1319.872 | 1.6981
1305.841 | 1.788 | 1325.443 | 1.7006
1311.406 | 1.788 | 1331.015 | 1.7013
1316.971 | 1.787 | 1336.586 | 1.7025
1322.535 | 1.786 | 1342.158 | 1.7025
1328.099 | 1.785 | 1347.729 | 1.7019
1333.663 | 1.784 | 1353.301 | 1.7019
1339.227 | 1.783 | 1358.872 | 1.7013
1344.792 | 1.783 | 1364.444 | 1.6969
1350.358 | 1.781 | 1370.015 | 1.6869
1355.923 | 1.78 | 1375.587 | 1.6831
1361.488 | 1.779 | 1381.158 | 1.6844
1367.052 | 1.778 | 1386.73 | 1.6869
1372.617 | 1.776 | 1392.301 | 1.6875
1378.181 | 1.775 | 1397.873 | 1.6881
1383.745 | 1.773 | 1403.444 | 1.6875
1389.31 | 1.772 | 1409.016 | 1.6869
1394.875 | 1.771 | 1414.587 | 1.6856
1400.44 | 1.769 | 1420.159 | 1.6844
1406.004 | 1.768 | 1425.73 | 1.6813
1411.569 | 1.766 | 1431.005 | 1.6706
1417.135 | 1.764 | 1436.576 | 1.665
1422.7 | 1.763 | 1442.148 | 1.6656
1428.263 | 1.761 | 1447.719 | 1.6681
1433.828 | 1.759 | 1453.291 | 1.6694
1439.393 | 1.758 | 1458.862 | 1.6706
1444.958 | 1.756 | 1464.434 | 1.6706
1450.523 | 1.754 | 1470.005 | 1.67
1456.088 | 1.753 | 1475.577 | 1.6644
1461.654 | 1.75 | 1480.419 | 1.6538
1467.219 | 1.748 | 1485.991 | 1.6488
1472.783 | 1.746 | 1491.562 | 1.6506
1478.346 | 1.744 | 1497.134 | 1.6525
1483.911 | 1.741 | 1502.705 | 1.6531
1489.475 | 1.738 | 1508.277 | 1.6531
1495.04 | 1.735 | 1513.848 | 1.6525
1500.605 | 1.733 | 1519.42 | 1.6513
1506.169 | 1.729 | 1524.991 | 1.6494
1511.733 | 1.727 | 1530.563 | 1.6481
1517.298 | 1.724 | 1536.136 | 1.6419
1522.862 | 1.721 | 1541.087 | 1.6313
1528.427 | 1.718 | 1546.659 | 1.6269
1533.993 | 1.714 | 1552.23 | 1.6263
1539.557 | 1.711 | 1557.802 | 1.6269
1545.121 | 1.707 | 1563.373 | 1.6269
1550.687 | 1.703 | 1568.945 | 1.6263
1556.251 | 1.698 | 1574.516 | 1.625
1561.816 | 1.694 | 1580.088 | 1.6231
1567.381 | 1.689 | 1585.659 | 1.6213
1572.945 | 1.685 | 1591.231 | 1.6194
1578.511 | 1.68 | 1596.802 | 1.6169
1584.077 | 1.676 | 1602.374 | 1.6081
1589.642 | 1.67 | 1607.462 | 1.5975
1595.208 | 1.665 | 1613.034 | 1.5938
1600.773 | 1.659 | 1618.605 | 1.5938
1606.337 | 1.654 | 1624.177 | 1.5931
1611.902 | 1.648 | 1629.748 | 1.5925
1617.466 | 1.641 | 1635.32 | 1.5913
1623.032 | 1.635 | 1640.891 | 1.5888
1628.597 | 1.628 | 1646.463 | 1.5856
1634.161 | 1.62 | 1652.034 | 1.5819
1639.725 | 1.612 | 1657.518 | 1.5713
1645.289 | 1.603 | 1662.054 | 1.5606
1650.853 | 1.594 | 1667.625 | 1.5556
1656.417 | 1.584 | 1673.197 | 1.5538
1661.679 | 1.574 | 1678.768 | 1.5519
1666.794 | 1.563 | 1684.34 | 1.5494
1671.695 | 1.553 | 1689.911 | 1.5463
1676.406 | 1.542 | 1695.483 | 1.5425
1680.82 | 1.531 | 1701.054 | 1.5381
1685.165 | 1.521 | 1706.626 | 1.5331
1689.208 | 1.51 | 1712.197 | 1.5275
1693.145 | 1.499 | 1717.769 | 1.5206
1696.886 | 1.489 | 1721.794 | 1.51
1700.411 | 1.478 | 1725.741 | 1.4994
1703.893 | 1.468 | 1731.312 | 1.4906
1707.213 | 1.457 | 1736.884 | 1.4856
1710.375 | 1.446 | 1742.455 | 1.4819
1713.533 | 1.436 | 1748.027 | 1.4769
1716.556 | 1.425 | 1753.598 | 1.4713
1719.514 | 1.414 | 1759.17 | 1.4644
1722.398 | 1.404 | 1764.741 | 1.4556
1725.199 | 1.393 | 1770.313 | 1.4469
1727.954 | 1.383 | 1774.491 | 1.4363
1730.601 | 1.373 | 1777.551 | 1.4256
1733.207 | 1.362 | 1780.55 | 1.415
1735.614 | 1.352 | 1784.376 | 1.4044
1738.127 | 1.341 | 1789.92 | 1.3938
1740.548 | 1.331 | 1795.491 | 1.385
1742.834 | 1.321 | 1801.063 | 1.3756
1745.195 | 1.31 | 1806.528 | 1.365
1747.56 | 1.299 | 1811.681 | 1.3544
1749.716 | 1.289 | 1816.129 | 1.3438
1751.997 | 1.279 | 1820.238 | 1.3331
1754.232 | 1.268 | 1824.254 | 1.3225
1756.328 | 1.258 | 1827.658 | 1.3119
1758.521 | 1.248 | 1830.341 | 1.3013
1760.719 | 1.237 | 1832.625 | 1.2906
1762.723 | 1.227 | 1834.84 | 1.28
1764.888 | 1.216 | 1837.254 | 1.2694
1766.989 | 1.206 | 1840.138 | 1.2588
1768.969 | 1.196 | 1843.42 | 1.2481
1771.051 | 1.185 | 1846.995 | 1.2375
1773.119 | 1.174 | 1850.751 | 1.2269
1775.016 | 1.164 | 1854.285 | 1.2163
1777.047 | 1.154 | 1857.674 | 1.2056
1779.055 | 1.143 | 1860.237 | 1.1956
1780.942 | 1.133 | 1862.479 | 1.185
1782.978 | 1.123 | 1864.522 | 1.1744
1785 | 1.112 | 1866.366 | 1.1644
1786.864 | 1.102 | 1868.511 | 1.1538
1788.877 | 1.091 | 1870.827 | 1.1431
1790.862 | 1.081 | 1873.302 | 1.1331
1792.767 | 1.071 | 1876.134 | 1.1225
1794.812 | 1.06 | 1879.022 | 1.1119
1796.885 | 1.049 | 1881.607 | 1.1019
1798.861 | 1.039 | 1884.388 | 1.0913
1800.952 | 1.029 | 1887.104 | 1.0806
1803.122 | 1.018 | 1889.592 | 1.0706
1805.186 | 1.008 | 1892.211 | 1.06
1806.911 | 1 | 1894.746 | 1.0494
|  | 1897.169 | 1.0394
0 | 1 | 1899.658 | 1.0288
0.005 | 1.049 | 1902.161 | 1.0181
0.107 | 1.059 | 1904.51 | 1.0081
0.311 | 1.07 | 1906.4 | 1
0.547 | 1.081
0.812 | 1.091 | 0 | 1
1.071 | 1.101 | 0.005 | 1.0856
1.373 | 1.112 | 0.042 | 1.0963
1.679 | 1.123 | 0.107 | 1.1069
1.98 | 1.133 | 0.2 | 1.1169
2.31 | 1.143 | 0.325 | 1.1275
2.648 | 1.154 | 0.478 | 1.1381
2.982 | 1.164 | 0.641 | 1.1481
3.339 | 1.174 | 0.84 | 1.1588
3.706 | 1.185 | 1.058 | 1.1694
4.063 | 1.195 | 1.286 | 1.1794
4.448 | 1.206 | 1.532 | 1.19
4.842 | 1.216 | 1.801 | 1.2006
5.213 | 1.226 | 2.061 | 1.2106
5.621 | 1.237 | 2.348 | 1.2213
6.029 | 1.248 | 2.655 | 1.2319
6.424 | 1.258 | 2.938 | 1.2419
6.85 | 1.268 | 3.258 | 1.2525
7.282 | 1.279 | 3.583 | 1.2631
7.685 | 1.289 | 3.894 | 1.2731
8.131 | 1.299 | 4.237 | 1.2838
8.571 | 1.31 | 4.576 | 1.2944
9.003 | 1.32 | 4.91 | 1.3044
9.453 | 1.331 | 5.267 | 1.315
9.907 | 1.341 | 5.634 | 1.3256
10.357 | 1.351 | 5.977 | 1.3356
10.825 | 1.362 | 6.362 | 1.3463
11.299 | 1.373 | 6.743 | 1.3569
11.748 | 1.383 | 7.114 | 1.3669
12.231 | 1.393 | 7.504 | 1.3775
12.722 | 1.404 | 7.899 | 1.3881
13.172 | 1.414 | 8.284 | 1.3981
13.673 | 1.424 | 8.688 | 1.4088
14.179 | 1.435 | 9.101 | 1.4194
14.638 | 1.445 | 9.5 | 1.4294
15.148 | 1.456 | 9.918 | 1.44
15.658 | 1.466 | 10.359 | 1.4506
16.141 | 1.476 | 10.753 | 1.4606
16.665 | 1.487 | 11.199 | 1.4713
17.185 | 1.498 | 11.64 | 1.4819
17.681 | 1.508 | 12.057 | 1.4919
18.201 | 1.518 | 12.508 | 1.5025
18.739 | 1.529 | 12.963 | 1.5131
19.244 | 1.539 | 13.394 | 1.5231
19.773 | 1.549 | 13.849 | 1.5338
20.302 | 1.56 | 14.318 | 1.5444
20.826 | 1.57 | 14.749 | 1.5544
21.373 | 1.581 | 15.218 | 1.565
21.93 | 1.591 | 15.691 | 1.5756
22.431 | 1.601 | 16.137 | 1.5856
23.006 | 1.612 | 16.629 | 1.5963
23.563 | 1.623 | 17.116 | 1.6069
24.096 | 1.633 | 17.566 | 1.6169
24.657 | 1.643 | 18.054 | 1.6275
25.232 | 1.654 | 18.546 | 1.6381
25.77 | 1.664 | 19.019 | 1.6481
26.35 | 1.674 | 19.521 | 1.6588
26.944 | 1.685 | 20.022 | 1.6694
27.486 | 1.695 | 20.505 | 1.6794
28.089 | 1.706 | 21.02 | 1.69
28.683 | 1.716 | 21.549 | 1.7006
29.253 | 1.726 | 22.05 | 1.7106
29.87 | 1.737 | 22.588 | 1.7213
30.482 | 1.748 | 23.127 | 1.7319
31.085 | 1.758 | 23.647 | 1.7419
31.716 | 1.768 | 24.208 | 1.7525
32.37 | 1.779 | 24.774 | 1.7631
32.987 | 1.789 | 25.313 | 1.7731
33.66 | 1.799 | 25.893 | 1.7838
34.337 | 1.81 | 26.497 | 1.7944
34.986 | 1.82 | 27.072 | 1.8044
35.705 | 1.831 | 27.689 | 1.815
36.442 | 1.841 | 28.33 | 1.8256
37.152 | 1.851 | 28.938 | 1.8356
37.932 | 1.862 | 29.583 | 1.8463
38.73 | 1.873 | 30.265 | 1.8569
39.518 | 1.883 | 30.915 | 1.8669
40.372 | 1.893 | 31.635 | 1.8775
41.281 | 1.904 | 32.377 | 1.8881
42.176 | 1.914 | 33.097 | 1.8981
43.15 | 1.924 | 33.872 | 1.9088
44.203 | 1.935 | 34.722 | 1.9194
45.242 | 1.945 | 35.507 | 1.9294
46.397 | 1.956 | 36.412 | 1.94
47.621 | 1.966 | 37.345 | 1.9506
48.845 | 1.976 | 38.231 | 1.9606
50.251 | 1.987 | 39.298 | 1.9713
51.749 | 1.998 | 40.366 | 1.9819
53.344 | 2.008 | 41.466 | 1.9919
55.055 | 2.019 | 42.664 | 2.0025
56.924 | 2.029 | 43.992 | 2.0131
58.909 | 2.04 | 45.375 | 2.0238
61.108 | 2.051 | 46.869 | 2.0344
63.496 | 2.061 | 48.484 | 2.045
66.145 | 2.072 | 50.22 | 2.0556
69.012 | 2.083 | 52.104 | 2.0663
72.255 | 2.093 | 54.136 | 2.0769
75.822 | 2.104 | 56.317 | 2.0875
79.852 | 2.114 | 58.754 | 2.0981
84.36 | 2.125 | 61.394 | 2.1088
89.606 | 2.136 | 64.28 | 2.1194
95.144 | 2.146 | 67.5 | 2.13
100.71 | 2.154 | 71.046 | 2.1406
106.275 | 2.161 | 74.717 | 2.1513
111.841 | 2.168 | 77.779 | 2.1613
117.407 | 2.174 | 81.242 | 2.1719
122.973 | 2.18 | 86.161 | 2.1825
128.54 | 2.185 | 91.731 | 2.19
134.107 | 2.19 | 97.301 | 2.1956
139.674 | 2.194 | 102.868 | 2.2019
145.241 | 2.198 | 108.436 | 2.2094
150.807 | 2.202 | 113.284 | 2.22
156.372 | 2.206 | 118.852 | 2.2263
161.938 | 2.209 | 124.42 | 2.2294
167.503 | 2.212 | 129.987 | 2.2319
173.07 | 2.216 | 135.555 | 2.235
178.636 | 2.218 | 141.123 | 2.2375
184.201 | 2.221 | 146.69 | 2.2406
189.766 | 2.224 | 152.258 | 2.2438
195.331 | 2.226 | 157.825 | 2.2481
200.897 | 2.229 | 163.393 | 2.2575
206.461 | 2.231 | 168.961 | 2.2631
212.027 | 2.234 | 174.528 | 2.2638
217.594 | 2.236 | 180.096 | 2.2644
223.159 | 2.238 | 185.666 | 2.265
228.725 | 2.24 | 191.237 | 2.2663
234.29 | 2.242 | 196.807 | 2.2681
239.856 | 2.244 | 202.374 | 2.2706
245.422 | 2.247 | 207.942 | 2.2725
250.987 | 2.249 | 213.51 | 2.275
256.552 | 2.251 | 219.079 | 2.2794
262.117 | 2.253 | 224.651 | 2.2875
267.682 | 2.255 | 230.222 | 2.2906
273.248 | 2.257 | 235.794 | 2.29
278.814 | 2.259 | 241.365 | 2.29
284.38 | 2.261 | 246.937 | 2.29
289.946 | 2.263 | 252.506 | 2.2919
295.513 | 2.264 | 258.074 | 2.3006
301.079 | 2.266 | 263.644 | 2.3044
306.646 | 2.268 | 269.213 | 2.3044
312.212 | 2.27 | 274.781 | 2.3038
317.779 | 2.272 | 280.348 | 2.305
323.345 | 2.274 | 285.916 | 2.3063
328.911 | 2.276 | 291.484 | 2.3075
334.477 | 2.278 | 297.051 | 2.3088
340.043 | 2.279 | 302.619 | 2.3106
345.609 | 2.281 | 308.187 | 2.3119
351.175 | 2.283 | 313.754 | 2.3138
356.742 | 2.284 | 319.322 | 2.3156
362.308 | 2.286 | 324.89 | 2.3175
367.875 | 2.288 | 330.457 | 2.3188
373.442 | 2.289 | 336.025 | 2.3206
379.007 | 2.291 | 341.592 | 2.3275
384.573 | 2.293 | 347.16 | 2.335
390.14 | 2.294 | 352.728 | 2.3356
395.707 | 2.296 | 358.295 | 2.3344
401.274 | 2.298 | 363.863 | 2.3338
406.839 | 2.3 | 369.431 | 2.3338
412.405 | 2.302 | 374.998 | 2.3344
417.971 | 2.304 | 380.568 | 2.3356
423.537 | 2.306 | 386.138 | 2.3375
429.103 | 2.308 | 391.705 | 2.3388
434.669 | 2.309 | 397.273 | 2.3456
440.235 | 2.311 | 402.842 | 2.3544
445.801 | 2.312 | 408.412 | 2.3556
451.366 | 2.314 | 413.98 | 2.3538
456.932 | 2.316 | 419.549 | 2.3525
462.498 | 2.317 | 425.119 | 2.3525
468.065 | 2.319 | 430.686 | 2.3531
473.63 | 2.321 | 436.254 | 2.3544
479.197 | 2.323 | 441.824 | 2.3556
484.763 | 2.324 | 447.393 | 2.3575
490.329 | 2.326 | 452.961 | 2.3663
495.895 | 2.329 | 458.528 | 2.3738
501.462 | 2.331 | 464.096 | 2.3731
507.028 | 2.333 | 469.664 | 2.3713
512.594 | 2.334 | 475.231 | 2.37
518.16 | 2.336 | 480.801 | 2.3713
523.724 | 2.338 | 486.12 | 2.3819
529.29 | 2.339 | 491.688 | 2.3863
534.855 | 2.341 | 497.255 | 2.3844
540.421 | 2.343 | 502.825 | 2.3825
545.987 | 2.344 | 508.394 | 2.3831
551.553 | 2.347 | 513.962 | 2.3838
557.119 | 2.348 | 519.53 | 2.3844
562.686 | 2.35 | 525.097 | 2.3856
568.253 | 2.352 | 530.665 | 2.3875
573.819 | 2.354 | 536.233 | 2.3888
579.384 | 2.356 | 541.802 | 2.3913
584.95 | 2.358 | 547.372 | 2.3994
590.515 | 2.36 | 552.939 | 2.4088
596.081 | 2.362 | 558.507 | 2.4088
601.646 | 2.364 | 564.075 | 2.4075
607.212 | 2.366 | 569.642 | 2.4063
612.778 | 2.368 | 575.21 | 2.4063
618.343 | 2.37 | 580.78 | 2.4069
623.909 | 2.373 | 586.351 | 2.4081
629.475 | 2.375 | 591.923 | 2.41
635.04 | 2.378 | 597.494 | 2.4194
640.606 | 2.38 | 603.066 | 2.4294
646.172 | 2.383 | 608.635 | 2.43
651.738 | 2.385 | 614.203 | 2.4281
657.303 | 2.387 | 619.772 | 2.4269
662.869 | 2.389 | 625.342 | 2.4269
668.434 | 2.393 | 630.91 | 2.4275
673.999 | 2.395 | 636.477 | 2.4294
679.564 | 2.398 | 642.045 | 2.4319
685.129 | 2.4 | 647.613 | 2.4344
690.694 | 2.403 | 653.18 | 2.4425
696.259 | 2.406 | 657.13 | 2.4531
701.824 | 2.409 | 662.699 | 2.4575
707.39 | 2.413 | 668.267 | 2.4556
712.955 | 2.416 | 673.835 | 2.4538
718.521 | 2.419 | 679.402 | 2.4538
724.086 | 2.423 | 684.97 | 2.4544
729.652 | 2.426 | 690.538 | 2.4569
735.219 | 2.43 | 696.105 | 2.4625
740.785 | 2.434 | 699.989 | 2.4731
746.351 | 2.439 | 705.028 | 2.4838
751.917 | 2.443 | 710.595 | 2.4844
757.484 | 2.448 | 716.163 | 2.4825
763.05 | 2.453 | 721.73 | 2.4825
768.616 | 2.458 | 727.298 | 2.4831
774.181 | 2.464 | 732.866 | 2.4856
779.747 | 2.469 | 738.433 | 2.4881
785.313 | 2.476 | 744.003 | 2.4919
790.879 | 2.483 | 749.573 | 2.4956
796.446 | 2.489 | 755.14 | 2.5056
802.011 | 2.497 | 758.258 | 2.5163
807.577 | 2.506 | 762.448 | 2.5269
813.144 | 2.515 | 768.017 | 2.5288
818.711 | 2.525 | 773.587 | 2.5281
824.277 | 2.535 | 779.155 | 2.53
829.786 | 2.546 | 784.722 | 2.5338
835.106 | 2.556 | 790.29 | 2.5381
840.124 | 2.567 | 795.857 | 2.5431
844.93 | 2.578 | 801.425 | 2.5488
849.539 | 2.588 | 806.993 | 2.555
853.802 | 2.599 | 812.56 | 2.5613
857.809 | 2.609 | 818.128 | 2.5694
861.565 | 2.62 | 821.158 | 2.58
864.859 | 2.63 | 823.561 | 2.5906
868.073 | 2.641 | 826.568 | 2.6013
871.023 | 2.651 | 832.135 | 2.6094
873.667 | 2.661 | 837.703 | 2.6125
876.265 | 2.672 | 843.271 | 2.6163
878.668 | 2.683 | 848.838 | 2.6219
880.801 | 2.693 | 854.408 | 2.6288
882.949 | 2.703 | 859.977 | 2.6375
884.957 | 2.714 | 865.545 | 2.6469
886.799 | 2.724 | 870.96 | 2.6575
888.612 | 2.734 | 873.864 | 2.6681
890.37 | 2.745 | 876.035 | 2.6788
891.915 | 2.755 | 877.794 | 2.6894
893.473 | 2.766 | 879.558 | 2.7
894.958 | 2.776 | 881.953 | 2.7106
896.27 | 2.786 | 885.755 | 2.7213
897.629 | 2.797 | 891.322 | 2.7313
898.872 | 2.808 | 896.89 | 2.7406
900.013 | 2.818 | 901.497 | 2.7513
901.168 | 2.828 | 905.487 | 2.7619
902.249 | 2.839 | 908.967 | 2.7725
903.241 | 2.849 | 911.964 | 2.7831
904.243 | 2.859 | 914.702 | 2.7938
905.212 | 2.87 | 917.212 | 2.8044
906.075 | 2.88 | 919.587 | 2.815
906.993 | 2.891 | 921.875 | 2.8256
907.861 | 2.901 | 923.703 | 2.8363
908.668 | 2.911 | 925.076 | 2.8469
909.484 | 2.922 | 926.343 | 2.8575
910.305 | 2.933 | 927.503 | 2.8681
911.029 | 2.943 | 928.565 | 2.8788
911.794 | 2.953 | 929.544 | 2.8894
912.541 | 2.964 | 930.538 | 2.9
913.218 | 2.974 | 931.642 | 2.9106
913.933 | 2.984 | 932.82 | 2.9213
914.633 | 2.995 | 934.129 | 2.9319
914.944 | 3 | 935.516 | 2.9425
|  | 937.001 | 2.9531
|  | 938.513 | 2.9638
|  | 939.966 | 2.9738
|  | 941.524 | 2.9844
|  | 943 | 2.995
|  | 943.719 | 3

## EfficiencyData
Sample | Cycle | Max DIS Capacity | Coulombic Efficiency (%)
DEMO_NK84_MSC30SS(70%)標準系 copy | 1 | 1806.911 | 50.63581
DEMO_NK84_MSC30SS(70%)標準系 copy | 2 | 919.625 | 94.25255
DEMO_NK84_MSC30SS(70%)標準系 copy | 3 | 870.217 | 94.75062
DEMO_NK84_MSC30SS(70%)標準系 copy | 4 | 827.81 | 95.61059
DEMO_NK84_MSC30SS(70%)標準系 copy | 5 | 794.714 | 96.38323
DEMO_NK84_MSC30SS(70%)標準系 copy | 6 | 768.824 | 96.95691
DEMO_NK84_MSC30SS(70%)標準系 copy | 7 | 747.908 | 97.38056
DEMO_NK84_MSC30SS(70%)標準系 copy | 8 | 730.56 | 97.69957
DEMO_NK84_MSC30SS(70%)標準系 copy | 9 | 715.826 | 97.9245
DEMO_NK84_MSC30SS(70%)標準系 copy | 10 | 702.878 | 98.07491
DEMO_NK84_MSC30SS(70%)標準系 copy | 11 | 691.103 | 98.20736
DEMO_NK84_MSC30SS(70%)標準系 copy | 12 | 680.459 | 98.28351
DEMO_NK84_MSC30SS(70%)標準系 copy | 13 | 670.358 | 98.4198
DEMO_NK84_MSC30SS(70%)標準系 copy | 14 | 661.181 | 98.50782
DEMO_NK84_MSC30SS(70%)標準系 copy | 15 | 652.712 | 98.63278
DEMO_NK84_MSC30SS(70%)標準系 copy | 16 | 645.046 | 98.69002
DEMO_NK84_MSC30SS(70%)標準系 copy | 17 | 637.912 | 98.80673
DEMO_NK84_MSC30SS(70%)標準系 copy | 18 | 631.472 | 98.95213
DEMO_NK84_MSC30SS(70%)標準系 copy | 19 | 625.939 | 98.90788
DEMO_NK84_MSC30SS(70%)標準系 copy | 20 | 620.292 | 99.05158
DEMO_NK84_MSC30SS(70%)標準系 copy | 21 | 615.462 | 99.03162
DEMO_NK84_MSC30SS(70%)標準系 copy | 22 | 610.498 | 99.1235
DEMO_NK84_MSC30SS(70%)標準系 copy | 23 | 606.078 | 99.05804
DEMO_NK84_MSC30SS(70%)標準系 copy | 24 | 601.191 | 98.97686
DEMO_NK84_MSC30SS(70%)標準系 copy | 25 | 595.913 | 99.03845
DEMO_NK84_MSC30SS(70%)標準系 copy | 26 | 590.84 | 98.93643
DEMO_NK84_MSC30SS(70%)標準系 copy | 27 | 585.133 | 98.81412
DEMO_NK84_MSC30SS(70%)標準系 copy | 28 | 578.743 | 98.71221
DEMO_NK84_MSC30SS(70%)標準系 copy | 29 | 571.418 | 98.65615
DEMO_NK84_MSC30SS(70%)標準系 copy | 30 | 564.015 | 98.95038
DEMO_NK84_MSC30SS(70%)標準系 copy | 31 | 558.13 | 98.567
DEMO_NK84_MSC30SS(70%)標準系 copy | 32 | 549.673 | 97.92131
DEMO_NK84_MSC30SS(70%)標準系 copy | 33 | 537.552 | 98.81239
DEMO_NK84_MSC30SS(70%)標準系 copy | 34 | 530.067 | 98.76261
DEMO_NK84_MSC30SS(70%)標準系 copy | 35 | 522.459 | 98.60525
DEMO_NK84_MSC30SS(70%)標準系 copy | 36 | 513.571 | 98.18156
DEMO_NK84_MSC30SS(70%)標準系 copy | 37 | 502.287 | 97.92569
DEMO_NK84_MSC30SS(70%)標準系 copy | 38 | 489.84 | 97.76213
DEMO_NK84_MSC30SS(70%)標準系 copy | 39 | 478.131 | 97.71381
DEMO_NK84_MSC30SS(70%)標準系 copy | 40 | 466.666 | 98.12543
DEMO_NK84_MSC30SS(70%)標準系 copy | 41 | 457.979 | 98.61063
DEMO_NK84_MSC30SS(70%)標準系 copy | 42 | 451.188 | 98.33462
DEMO_NK84_MSC30SS(70%)標準系 copy | 43 | 443.578 | 98.34099
DEMO_NK84_MSC30SS(70%)標準系 copy | 44 | 436.204 | 98.02478
DEMO_NK84_MSC30SS(70%)標準系 copy | 45 | 427.466 | 98.43707
DEMO_NK84_MSC30SS(70%)標準系 copy | 46 | 421.222 | 53.48985
DEMO_matsuisan | 1 | 1906.4 | 49.50268
DEMO_matsuisan | 2 | 946.46 | 93.02644
DEMO_matsuisan | 3 | 883.822 | 93.16299
DEMO_matsuisan | 4 | 824.694 | 93.89677
DEMO_matsuisan | 5 | 778.274 | 95.45391
DEMO_matsuisan | 6 | 745.103 | 95.53981
DEMO_matsuisan | 7 | 714.089 | 95.91031
DEMO_matsuisan | 8 | 686.924 | 95.99286
DEMO_matsuisan | 9 | 660.878 | 97.12746
DEMO_matsuisan | 10 | 643.019 | 97.07676
DEMO_matsuisan | 11 | 625.117 | 96.66702
DEMO_matsuisan | 12 | 606.39 | 45.03125

## Kaleida
Voltage | DEMO_NK84_MSC30SS(70%)標準系 copy Cycle 1 | Voltage | DEMO_matsuisan Cycle 1
2.939 | 0.016 | 2.8838 | 0.012
2.929 | 0.035 | 2.8706 | 0.026
2.918 | 0.058 | 2.8581 | 0.044
2.906 | 0.086 | 2.8475 | 0.063
2.895 | 0.114 | 2.8356 | 0.086
2.884 | 0.141 | 2.8244 | 0.109
2.873 | 0.169 | 2.8125 | 0.137
2.863 | 0.197 | 2.8006 | 0.165
2.851 | 0.23 | 2.79 | 0.193
2.84 | 0.257 | 2.7788 | 0.221
2.829 | 0.29 | 2.7681 | 0.248
2.818 | 0.318 | 2.7569 | 0.281
2.807 | 0.35 | 2.745 | 0.313
2.796 | 0.383 | 2.7338 | 0.346
2.784 | 0.415 | 2.7225 | 0.378
2.773 | 0.447 | 2.7119 | 0.411
2.762 | 0.48 | 2.7013 | 0.443
2.751 | 0.512 | 2.69 | 0.481
2.74 | 0.545 | 2.6788 | 0.518
2.729 | 0.577 | 2.6675 | 0.555
2.718 | 0.614 | 2.6569 | 0.592
2.706 | 0.652 | 2.6456 | 0.634
2.694 | 0.689 | 2.6356 | 0.671
2.684 | 0.726 | 2.625 | 0.713
2.673 | 0.763 | 2.6144 | 0.754
2.661 | 0.8 | 2.6044 | 0.796
2.651 | 0.837 | 2.5938 | 0.843
2.641 | 0.874 | 2.5825 | 0.889
2.629 | 0.916 | 2.5719 | 0.94
2.618 | 0.958 | 2.5613 | 0.991
2.608 | 0.999 | 2.55 | 1.047
2.597 | 1.041 | 2.5394 | 1.103
2.586 | 1.083 | 2.5288 | 1.163
2.576 | 1.129 | 2.5181 | 1.223
2.565 | 1.176 | 2.5075 | 1.288
2.554 | 1.222 | 2.4969 | 1.358
2.544 | 1.268 | 2.4863 | 1.432
2.533 | 1.319 | 2.4756 | 1.511
2.522 | 1.375 | 2.465 | 1.595
2.511 | 1.431 | 2.4544 | 1.688
2.501 | 1.486 | 2.4438 | 1.785
2.49 | 1.547 | 2.4331 | 1.887
2.479 | 1.611 | 2.4225 | 1.999
2.468 | 1.676 | 2.4119 | 2.11
2.458 | 1.746 | 2.4013 | 2.236
2.446 | 1.82 | 2.3906 | 2.361
2.436 | 1.894 | 2.38 | 2.496
2.425 | 1.973 | 2.37 | 2.63
2.414 | 2.061 | 2.3594 | 2.774
2.404 | 2.145 | 2.3481 | 2.937
2.393 | 2.237 | 2.3375 | 3.104
2.383 | 2.34 | 2.3269 | 3.276
2.372 | 2.442 | 2.3163 | 3.461
2.361 | 2.548 | 2.3056 | 3.656
2.351 | 2.664 | 2.295 | 3.865
2.34 | 2.785 | 2.2844 | 4.088
2.329 | 2.91 | 2.2738 | 4.334
2.319 | 3.04 | 2.2631 | 4.603
2.308 | 3.183 | 2.2525 | 4.891
2.298 | 3.336 | 2.2419 | 5.207
2.287 | 3.494 | 2.2313 | 5.555
2.276 | 3.656 | 2.2206 | 5.927
2.266 | 3.837 | 2.21 | 6.335
2.255 | 4.032 | 2.1994 | 6.758
2.245 | 4.231 | 2.1888 | 7.227
2.234 | 4.459 | 2.1781 | 7.719
2.224 | 4.714 | 2.1675 | 8.234
2.214 | 4.983 | 2.1569 | 8.801
2.203 | 5.307 | 2.1463 | 9.414
2.193 | 5.683 | 2.1356 | 10.068
2.183 | 6.081 | 2.125 | 10.76
2.172 | 6.573 | 2.1144 | 11.466
2.161 | 7.12 | 2.1044 | 12.106
2.151 | 7.728 | 2.0938 | 12.761
2.141 | 8.47 | 2.0831 | 13.365
2.13 | 9.342 | 2.0731 | 13.885
2.12 | 10.315 | 2.0625 | 14.368
2.109 | 11.503 | 2.0519 | 14.804
2.099 | 12.75 | 2.0419 | 15.157
2.089 | 13.891 | 2.0313 | 15.5
2.078 | 14.948 | 2.0206 | 15.807
2.068 | 15.862 | 2.0106 | 16.071
2.058 | 16.567 | 2 | 16.318
2.047 | 17.183 | 1.9894 | 16.545
2.036 | 17.684 | 1.9788 | 16.749
2.026 | 18.083 | 1.9681 | 16.93
2.016 | 18.44 | 1.9575 | 17.107
2.005 | 18.746 | 1.9469 | 17.269
1.995 | 18.996 | 1.9363 | 17.418
1.984 | 19.228 | 1.9256 | 17.562
1.974 | 19.432 | 1.915 | 17.701
1.963 | 19.613 | 1.9044 | 17.826
1.953 | 19.78 | 1.8938 | 17.961
1.942 | 19.933 | 1.8831 | 18.086
1.931 | 20.067 | 1.8725 | 18.207
1.921 | 20.197 | 1.8619 | 18.323
1.909 | 20.322 | 1.8519 | 18.435
1.899 | 20.443 | 1.8413 | 18.551
1.888 | 20.554 | 1.8306 | 18.662
1.878 | 20.666 | 1.8206 | 18.764
1.868 | 20.772 | 1.81 | 18.876
1.857 | 20.883 | 1.7994 | 18.983
1.846 | 20.995 | 1.7894 | 19.085
1.836 | 21.097 | 1.7788 | 19.192
1.826 | 21.213 | 1.7681 | 19.303
1.815 | 21.329 | 1.7581 | 19.414
1.805 | 21.435 | 1.7475 | 19.544
1.794 | 21.551 | 1.7369 | 19.684
1.784 | 21.667 | 1.7269 | 19.828
1.774 | 21.778 | 1.7163 | 19.999
1.763 | 21.904 | 1.7056 | 20.199
1.753 | 22.033 | 1.6956 | 20.417
1.743 | 22.163 | 1.685 | 20.691
1.732 | 22.307 | 1.6744 | 21.049
1.721 | 22.465 | 1.6644 | 21.48
1.711 | 22.632 | 1.6538 | 22.242
1.701 | 22.84 | 1.6513 | 27.813
1.69 | 23.086 | 1.6619 | 32.108
1.68 | 23.383 | 1.6725 | 37.438
1.669 | 23.819 | 1.68 | 43.01
1.659 | 24.616 | 1.6863 | 48.581
1.666 | 30.181 | 1.6819 | 54.153
1.677 | 33.38 | 1.6713 | 58.095
1.688 | 37.364 | 1.6719 | 63.666
1.698 | 42.668 | 1.6825 | 69.224
1.706 | 48.232 | 1.6919 | 74.795
1.713 | 53.797 | 1.6981 | 80.367
1.717 | 59.362 | 1.7038 | 85.94
1.721 | 64.927 | 1.7075 | 91.513
1.724 | 70.493 | 1.71 | 97.085
1.728 | 76.058 | 1.7125 | 102.656
1.731 | 81.624 | 1.7056 | 108.228
1.734 | 87.189 | 1.6956 | 111.422
1.738 | 92.754 | 1.6906 | 116.994
1.74 | 98.318 | 1.6975 | 122.565
1.742 | 103.881 | 1.7063 | 128.137
1.744 | 109.445 | 1.7138 | 133.708
1.746 | 115.009 | 1.7169 | 139.28
1.748 | 120.574 | 1.7063 | 144.424
1.751 | 126.138 | 1.6988 | 149.996
1.752 | 131.702 | 1.7063 | 155.567
1.754 | 137.266 | 1.715 | 161.139
1.755 | 142.831 | 1.72 | 166.71
1.756 | 148.394 | 1.7238 | 172.282
1.756 | 153.959 | 1.7269 | 177.853
1.758 | 159.523 | 1.7281 | 183.425
1.759 | 165.088 | 1.73 | 188.996
1.761 | 170.652 | 1.73 | 194.568
1.762 | 176.217 | 1.7194 | 199.178
1.763 | 181.782 | 1.71 | 204.75
1.764 | 187.347 | 1.7144 | 210.321
1.766 | 192.911 | 1.7219 | 215.893
1.767 | 198.475 | 1.7263 | 221.464
1.768 | 204.04 | 1.7294 | 227.036
1.768 | 209.605 | 1.7325 | 232.607
1.768 | 215.17 | 1.7344 | 238.179
1.769 | 220.734 | 1.7356 | 243.75
1.77 | 226.299 | 1.7375 | 249.324
1.771 | 231.864 | 1.7388 | 254.897
1.772 | 237.428 | 1.7406 | 260.469
1.773 | 242.993 | 1.7388 | 266.04
1.774 | 248.558 | 1.7281 | 270.753
1.774 | 254.122 | 1.7231 | 276.324
1.776 | 259.688 | 1.7281 | 281.896
1.777 | 265.253 | 1.7338 | 287.467
1.778 | 270.818 | 1.7381 | 293.039
1.779 | 276.382 | 1.7419 | 298.61
1.779 | 281.946 | 1.7444 | 304.182
1.781 | 287.51 | 1.7463 | 309.753
1.781 | 293.075 | 1.7475 | 315.325
1.782 | 298.639 | 1.7488 | 320.896
1.783 | 304.203 | 1.7469 | 326.468
1.783 | 309.767 | 1.7363 | 331.612
1.783 | 315.333 | 1.7306 | 337.184
1.784 | 320.897 | 1.7338 | 342.755
1.784 | 326.46 | 1.74 | 348.327
1.786 | 332.024 | 1.745 | 353.898
1.786 | 337.59 | 1.7494 | 359.47
1.788 | 343.155 | 1.7525 | 365.041
1.788 | 348.72 | 1.7538 | 370.613
1.789 | 354.285 | 1.7556 | 376.184
1.788 | 359.85 | 1.7544 | 381.756
1.788 | 365.415 | 1.7438 | 386.853
1.789 | 370.98 | 1.7369 | 392.425
1.789 | 376.545 | 1.7413 | 397.996
1.79 | 382.111 | 1.7475 | 403.568
1.791 | 387.676 | 1.7506 | 409.139
1.792 | 393.24 | 1.7531 | 414.711
1.793 | 398.804 | 1.755 | 420.283
1.794 | 404.368 | 1.7563 | 425.854
1.794 | 409.933 | 1.7575 | 431.426
1.794 | 415.498 | 1.7581 | 436.997
1.794 | 421.063 | 1.7594 | 442.569
1.794 | 426.628 | 1.76 | 448.14
1.794 | 432.193 | 1.7588 | 453.712
1.795 | 437.757 | 1.7481 | 458.758
1.796 | 443.323 | 1.7438 | 464.33
1.796 | 448.888 | 1.7463 | 469.901
1.797 | 454.452 | 1.7519 | 475.473
1.797 | 460.017 | 1.7556 | 481.044
1.798 | 465.583 | 1.7588 | 486.616
1.798 | 471.148 | 1.7606 | 492.187
1.799 | 476.714 | 1.7625 | 497.759
1.799 | 482.279 | 1.7631 | 503.33
1.8 | 487.845 | 1.7638 | 508.902
1.801 | 493.409 | 1.765 | 514.473
1.801 | 498.973 | 1.7638 | 520.045
1.801 | 504.537 | 1.7544 | 525.616
1.802 | 510.102 | 1.7488 | 531.188
1.803 | 515.666 | 1.7519 | 536.759
1.803 | 521.23 | 1.7569 | 542.331
1.803 | 526.794 | 1.7606 | 547.902
1.803 | 532.359 | 1.7644 | 553.474
1.803 | 537.923 | 1.7663 | 559.045
1.803 | 543.487 | 1.7638 | 564.619
1.803 | 549.052 | 1.7531 | 569.324
1.804 | 554.616 | 1.75 | 574.895
1.804 | 560.181 | 1.7538 | 580.467
1.804 | 565.747 | 1.7588 | 586.038
1.805 | 571.312 | 1.7631 | 591.61
1.806 | 576.877 | 1.7663 | 597.181
1.806 | 582.44 | 1.7644 | 602.753
1.806 | 588.005 | 1.7538 | 607.8
1.807 | 593.57 | 1.7519 | 613.371
1.807 | 599.135 | 1.7556 | 618.943
1.807 | 604.7 | 1.76 | 624.514
1.808 | 610.265 | 1.7638 | 630.086
1.808 | 615.829 | 1.7663 | 635.657
1.808 | 621.394 | 1.7681 | 641.229
1.809 | 626.959 | 1.7688 | 646.8
1.809 | 632.523 | 1.7694 | 652.372
1.808 | 638.087 | 1.77 | 657.943
1.809 | 643.652 | 1.7619 | 663.515
1.809 | 649.216 | 1.7531 | 669.086
1.809 | 654.78 | 1.7563 | 674.658
1.809 | 660.343 | 1.7619 | 680.229
1.809 | 665.907 | 1.7663 | 685.801
1.81 | 671.472 | 1.7613 | 691.372
1.81 | 677.036 | 1.7525 | 696.944
1.81 | 682.601 | 1.755 | 702.515
1.811 | 688.166 | 1.76 | 708.087
1.811 | 693.73 | 1.7631 | 713.658
1.811 | 699.295 | 1.765 | 719.23
1.811 | 704.86 | 1.7669 | 724.801
1.811 | 710.425 | 1.7669 | 730.373
1.812 | 715.99 | 1.7675 | 735.944
1.812 | 721.554 | 1.7681 | 741.516
1.812 | 727.118 | 1.7688 | 747.087
1.813 | 732.682 | 1.7638 | 752.659
1.813 | 738.247 | 1.7544 | 758.23
1.813 | 743.811 | 1.7538 | 763.802
1.813 | 749.375 | 1.7581 | 769.373
1.813 | 754.939 | 1.7613 | 774.945
1.813 | 760.504 | 1.7638 | 780.516
1.812 | 766.068 | 1.7656 | 786.088
1.812 | 771.632 | 1.7669 | 791.659
1.813 | 777.196 | 1.7675 | 797.233
1.813 | 782.761 | 1.7675 | 802.806
1.813 | 788.325 | 1.7675 | 808.378
1.813 | 793.889 | 1.7631 | 813.949
1.813 | 799.453 | 1.7525 | 819.405
1.813 | 805.017 | 1.7519 | 824.976
1.814 | 810.581 | 1.7563 | 830.548
1.814 | 816.146 | 1.76 | 836.119
1.814 | 821.711 | 1.7619 | 841.691
1.814 | 827.276 | 1.7644 | 847.262
1.814 | 832.84 | 1.765 | 852.834
1.814 | 838.405 | 1.7656 | 858.405
1.814 | 843.969 | 1.7613 | 863.979
1.814 | 849.534 | 1.7506 | 868.995
1.813 | 855.1 | 1.75 | 874.566
1.813 | 860.665 | 1.7544 | 880.138
1.813 | 866.23 | 1.7575 | 885.709
1.813 | 871.795 | 1.7594 | 891.281
1.813 | 877.36 | 1.7606 | 896.852
1.814 | 882.924 | 1.7613 | 902.424
1.814 | 888.489 | 1.7613 | 907.995
1.814 | 894.054 | 1.7619 | 913.567
1.814 | 899.618 | 1.7613 | 919.138
1.814 | 905.183 | 1.755 | 924.71
1.814 | 910.747 | 1.7463 | 930.281
1.814 | 916.312 | 1.7475 | 935.853
1.813 | 921.876 | 1.7513 | 941.424
1.813 | 927.44 | 1.7525 | 946.996
1.813 | 933.006 | 1.7531 | 952.567
1.813 | 938.571 | 1.7538 | 958.139
1.813 | 944.135 | 1.7538 | 963.71
1.813 | 949.699 | 1.7544 | 969.282
1.813 | 955.264 | 1.7544 | 974.853
1.813 | 960.829 | 1.7544 | 980.425
1.813 | 966.394 | 1.7544 | 985.996
1.813 | 971.96 | 1.7538 | 991.568
1.813 | 977.525 | 1.7538 | 997.139
1.813 | 983.09 | 1.7531 | 1002.711
1.813 | 988.655 | 1.7519 | 1008.282
1.813 | 994.219 | 1.7425 | 1013.854
1.813 | 999.783 | 1.7369 | 1019.425
1.813 | 1005.347 | 1.7381 | 1024.997
1.813 | 1010.912 | 1.7419 | 1030.568
1.813 | 1016.478 | 1.7438 | 1036.14
1.813 | 1022.042 | 1.745 | 1041.711
1.812 | 1027.607 | 1.7456 | 1047.283
1.811 | 1033.172 | 1.7456 | 1052.854
1.811 | 1038.736 | 1.7444 | 1058.426
1.811 | 1044.3 | 1.7338 | 1063.96
1.81 | 1049.865 | 1.7275 | 1069.532
1.81 | 1055.43 | 1.7294 | 1075.103
1.81 | 1060.996 | 1.7331 | 1080.675
1.81 | 1066.56 | 1.7363 | 1086.246
1.809 | 1072.125 | 1.7369 | 1091.818
1.809 | 1077.69 | 1.7269 | 1097.31
1.809 | 1083.255 | 1.7219 | 1102.882
1.809 | 1088.819 | 1.7244 | 1108.453
1.809 | 1094.383 | 1.7275 | 1114.025
1.809 | 1099.947 | 1.7288 | 1119.596
1.808 | 1105.513 | 1.7294 | 1125.168
1.808 | 1111.078 | 1.73 | 1130.739
1.808 | 1116.643 | 1.73 | 1136.311
1.808 | 1122.208 | 1.73 | 1141.882
1.808 | 1127.772 | 1.73 | 1147.454
1.808 | 1133.337 | 1.7306 | 1153.025
1.807 | 1138.902 | 1.73 | 1158.597
1.806 | 1144.468 | 1.7294 | 1164.168
1.805 | 1150.032 | 1.7294 | 1169.74
1.804 | 1155.596 | 1.7288 | 1175.311
1.804 | 1161.16 | 1.7275 | 1180.883
1.804 | 1166.725 | 1.7188 | 1186.454
1.804 | 1172.289 | 1.7119 | 1192.026
1.804 | 1177.854 | 1.7125 | 1197.599
1.803 | 1183.418 | 1.7156 | 1203.173
1.803 | 1188.983 | 1.7181 | 1208.744
1.803 | 1194.548 | 1.7194 | 1214.316
1.802 | 1200.113 | 1.7219 | 1219.887
1.801 | 1205.678 | 1.7225 | 1225.459
1.8 | 1211.243 | 1.7225 | 1231.03
1.799 | 1216.808 | 1.7188 | 1236.602
1.799 | 1222.373 | 1.7081 | 1241.867
1.798 | 1227.938 | 1.7044 | 1247.438
1.798 | 1233.502 | 1.7063 | 1253.01
1.798 | 1239.066 | 1.7094 | 1258.581
1.797 | 1244.631 | 1.7106 | 1264.153
1.796 | 1250.195 | 1.7125 | 1269.724
1.796 | 1255.76 | 1.7131 | 1275.296
1.795 | 1261.325 | 1.7131 | 1280.867
1.794 | 1266.889 | 1.7131 | 1286.439
1.793 | 1272.454 | 1.7125 | 1292.01
1.792 | 1278.019 | 1.7119 | 1297.582
1.791 | 1283.583 | 1.7075 | 1303.155
1.791 | 1289.147 | 1.6975 | 1308.729
1.79 | 1294.712 | 1.695 | 1314.3
1.789 | 1300.276 | 1.6981 | 1319.872
1.788 | 1305.841 | 1.7006 | 1325.443
1.788 | 1311.406 | 1.7013 | 1331.015
1.787 | 1316.971 | 1.7025 | 1336.586
1.786 | 1322.535 | 1.7025 | 1342.158
1.785 | 1328.099 | 1.7019 | 1347.729
1.784 | 1333.663 | 1.7019 | 1353.301
1.783 | 1339.227 | 1.7013 | 1358.872
1.783 | 1344.792 | 1.6969 | 1364.444
1.781 | 1350.358 | 1.6869 | 1370.015
1.78 | 1355.923 | 1.6831 | 1375.587
1.779 | 1361.488 | 1.6844 | 1381.158
1.778 | 1367.052 | 1.6869 | 1386.73
1.776 | 1372.617 | 1.6875 | 1392.301
1.775 | 1378.181 | 1.6881 | 1397.873
1.773 | 1383.745 | 1.6875 | 1403.444
1.772 | 1389.31 | 1.6869 | 1409.016
1.771 | 1394.875 | 1.6856 | 1414.587
1.769 | 1400.44 | 1.6844 | 1420.159
1.768 | 1406.004 | 1.6813 | 1425.73
1.766 | 1411.569 | 1.6706 | 1431.005
1.764 | 1417.135 | 1.665 | 1436.576
1.763 | 1422.7 | 1.6656 | 1442.148
1.761 | 1428.263 | 1.6681 | 1447.719
1.759 | 1433.828 | 1.6694 | 1453.291
1.758 | 1439.393 | 1.6706 | 1458.862
1.756 | 1444.958 | 1.6706 | 1464.434
1.754 | 1450.523 | 1.67 | 1470.005
1.753 | 1456.088 | 1.6644 | 1475.577
1.75 | 1461.654 | 1.6538 | 1480.419
1.748 | 1467.219 | 1.6488 | 1485.991
1.746 | 1472.783 | 1.6506 | 1491.562
1.744 | 1478.346 | 1.6525 | 1497.134
1.741 | 1483.911 | 1.6531 | 1502.705
1.738 | 1489.475 | 1.6531 | 1508.277
1.735 | 1495.04 | 1.6525 | 1513.848
1.733 | 1500.605 | 1.6513 | 1519.42
1.729 | 1506.169 | 1.6494 | 1524.991
1.727 | 1511.733 | 1.6481 | 1530.563
1.724 | 1517.298 | 1.6419 | 1536.136
1.721 | 1522.862 | 1.6313 | 1541.087
1.718 | 1528.427 | 1.6269 | 1546.659
1.714 | 1533.993 | 1.6263 | 1552.23
1.711 | 1539.557 | 1.6269 | 1557.802
1.707 | 1545.121 | 1.6269 | 1563.373
1.703 | 1550.687 | 1.6263 | 1568.945
1.698 | 1556.251 | 1.625 | 1574.516
1.694 | 1561.816 | 1.6231 | 1580.088
1.689 | 1567.381 | 1.6213 | 1585.659
1.685 | 1572.945 | 1.6194 | 1591.231
1.68 | 1578.511 | 1.6169 | 1596.802
1.676 | 1584.077 | 1.6081 | 1602.374
1.67 | 1589.642 | 1.5975 | 1607.462
1.665 | 1595.208 | 1.5938 | 1613.034
1.659 | 1600.773 | 1.5938 | 1618.605
1.654 | 1606.337 | 1.5931 | 1624.177
1.648 | 1611.902 | 1.5925 | 1629.748
1.641 | 1617.466 | 1.5913 | 1635.32
1.635 | 1623.032 | 1.5888 | 1640.891
1.628 | 1628.597 | 1.5856 | 1646.463
1.62 | 1634.161 | 1.5819 | 1652.034
1.612 | 1639.725 | 1.5713 | 1657.518
1.603 | 1645.289 | 1.5606 | 1662.054
1.594 | 1650.853 | 1.5556 | 1667.625
1.584 | 1656.417 | 1.5538 | 1673.197
1.574 | 1661.679 | 1.5519 | 1678.768
1.563 | 1666.794 | 1.5494 | 1684.34
1.553 | 1671.695 | 1.5463 | 1689.911
1.542 | 1676.406 | 1.5425 | 1695.483
1.531 | 1680.82 | 1.5381 | 1701.054
1.521 | 1685.165 | 1.5331 | 1706.626
1.51 | 1689.208 | 1.5275 | 1712.197
1.499 | 1693.145 | 1.5206 | 1717.769
1.489 | 1696.886 | 1.51 | 1721.794
1.478 | 1700.411 | 1.4994 | 1725.741
1.468 | 1703.893 | 1.4906 | 1731.312
1.457 | 1707.213 | 1.4856 | 1736.884
1.446 | 1710.375 | 1.4819 | 1742.455
1.436 | 1713.533 | 1.4769 | 1748.027
1.425 | 1716.556 | 1.4713 | 1753.598
1.414 | 1719.514 | 1.4644 | 1759.17
1.404 | 1722.398 | 1.4556 | 1764.741
1.393 | 1725.199 | 1.4469 | 1770.313
1.383 | 1727.954 | 1.4363 | 1774.491
1.373 | 1730.601 | 1.4256 | 1777.551
1.362 | 1733.207 | 1.415 | 1780.55
1.352 | 1735.614 | 1.4044 | 1784.376
1.341 | 1738.127 | 1.3938 | 1789.92
1.331 | 1740.548 | 1.385 | 1795.491
1.321 | 1742.834 | 1.3756 | 1801.063
1.31 | 1745.195 | 1.365 | 1806.528
1.299 | 1747.56 | 1.3544 | 1811.681
1.289 | 1749.716 | 1.3438 | 1816.129
1.279 | 1751.997 | 1.3331 | 1820.238
1.268 | 1754.232 | 1.3225 | 1824.254
1.258 | 1756.328 | 1.3119 | 1827.658
1.248 | 1758.521 | 1.3013 | 1830.341
1.237 | 1760.719 | 1.2906 | 1832.625
1.227 | 1762.723 | 1.28 | 1834.84
1.216 | 1764.888 | 1.2694 | 1837.254
1.206 | 1766.989 | 1.2588 | 1840.138
1.196 | 1768.969 | 1.2481 | 1843.42
1.185 | 1771.051 | 1.2375 | 1846.995
1.174 | 1773.119 | 1.2269 | 1850.751
1.164 | 1775.016 | 1.2163 | 1854.285
1.154 | 1777.047 | 1.2056 | 1857.674
1.143 | 1779.055 | 1.1956 | 1860.237
1.133 | 1780.942 | 1.185 | 1862.479
1.123 | 1782.978 | 1.1744 | 1864.522
1.112 | 1785 | 1.1644 | 1866.366
1.102 | 1786.864 | 1.1538 | 1868.511
1.091 | 1788.877 | 1.1431 | 1870.827
1.081 | 1790.862 | 1.1331 | 1873.302
1.071 | 1792.767 | 1.1225 | 1876.134
1.06 | 1794.812 | 1.1119 | 1879.022
1.049 | 1796.885 | 1.1019 | 1881.607
1.039 | 1798.861 | 1.0913 | 1884.388
1.029 | 1800.952 | 1.0806 | 1887.104
1.018 | 1803.122 | 1.0706 | 1889.592
1.008 | 1805.186 | 1.06 | 1892.211
1 | 1806.911 | 1.0494 | 1894.746
|  | 1.0394 | 1897.169
1 | 0 | 1.0288 | 1899.658
1.049 | 0.005 | 1.0181 | 1902.161
1.059 | 0.107 | 1.0081 | 1904.51
1.07 | 0.311 | 1 | 1906.4
1.081 | 0.547
1.091 | 0.812 | 1 | 0
1.101 | 1.071 | 1.0856 | 0.005
1.112 | 1.373 | 1.0963 | 0.042
1.123 | 1.679 | 1.1069 | 0.107
1.133 | 1.98 | 1.1169 | 0.2
1.143 | 2.31 | 1.1275 | 0.325
1.154 | 2.648 | 1.1381 | 0.478
1.164 | 2.982 | 1.1481 | 0.641
1.174 | 3.339 | 1.1588 | 0.84
1.185 | 3.706 | 1.1694 | 1.058
1.195 | 4.063 | 1.1794 | 1.286
1.206 | 4.448 | 1.19 | 1.532
1.216 | 4.842 | 1.2006 | 1.801
1.226 | 5.213 | 1.2106 | 2.061
1.237 | 5.621 | 1.2213 | 2.348
1.248 | 6.029 | 1.2319 | 2.655
1.258 | 6.424 | 1.2419 | 2.938
1.268 | 6.85 | 1.2525 | 3.258
1.279 | 7.282 | 1.2631 | 3.583
1.289 | 7.685 | 1.2731 | 3.894
1.299 | 8.131 | 1.2838 | 4.237
1.31 | 8.571 | 1.2944 | 4.576
1.32 | 9.003 | 1.3044 | 4.91
1.331 | 9.453 | 1.315 | 5.267
1.341 | 9.907 | 1.3256 | 5.634
1.351 | 10.357 | 1.3356 | 5.977
1.362 | 10.825 | 1.3463 | 6.362
1.373 | 11.299 | 1.3569 | 6.743
1.383 | 11.748 | 1.3669 | 7.114
1.393 | 12.231 | 1.3775 | 7.504
1.404 | 12.722 | 1.3881 | 7.899
1.414 | 13.172 | 1.3981 | 8.284
1.424 | 13.673 | 1.4088 | 8.688
1.435 | 14.179 | 1.4194 | 9.101
1.445 | 14.638 | 1.4294 | 9.5
1.456 | 15.148 | 1.44 | 9.918
1.466 | 15.658 | 1.4506 | 10.359
1.476 | 16.141 | 1.4606 | 10.753
1.487 | 16.665 | 1.4713 | 11.199
1.498 | 17.185 | 1.4819 | 11.64
1.508 | 17.681 | 1.4919 | 12.057
1.518 | 18.201 | 1.5025 | 12.508
1.529 | 18.739 | 1.5131 | 12.963
1.539 | 19.244 | 1.5231 | 13.394
1.549 | 19.773 | 1.5338 | 13.849
1.56 | 20.302 | 1.5444 | 14.318
1.57 | 20.826 | 1.5544 | 14.749
1.581 | 21.373 | 1.565 | 15.218
1.591 | 21.93 | 1.5756 | 15.691
1.601 | 22.431 | 1.5856 | 16.137
1.612 | 23.006 | 1.5963 | 16.629
1.623 | 23.563 | 1.6069 | 17.116
1.633 | 24.096 | 1.6169 | 17.566
1.643 | 24.657 | 1.6275 | 18.054
1.654 | 25.232 | 1.6381 | 18.546
1.664 | 25.77 | 1.6481 | 19.019
1.674 | 26.35 | 1.6588 | 19.521
1.685 | 26.944 | 1.6694 | 20.022
1.695 | 27.486 | 1.6794 | 20.505
1.706 | 28.089 | 1.69 | 21.02
1.716 | 28.683 | 1.7006 | 21.549
1.726 | 29.253 | 1.7106 | 22.05
1.737 | 29.87 | 1.7213 | 22.588
1.748 | 30.482 | 1.7319 | 23.127
1.758 | 31.085 | 1.7419 | 23.647
1.768 | 31.716 | 1.7525 | 24.208
1.779 | 32.37 | 1.7631 | 24.774
1.789 | 32.987 | 1.7731 | 25.313
1.799 | 33.66 | 1.7838 | 25.893
1.81 | 34.337 | 1.7944 | 26.497
1.82 | 34.986 | 1.8044 | 27.072
1.831 | 35.705 | 1.815 | 27.689
1.841 | 36.442 | 1.8256 | 28.33
1.851 | 37.152 | 1.8356 | 28.938
1.862 | 37.932 | 1.8463 | 29.583
1.873 | 38.73 | 1.8569 | 30.265
1.883 | 39.518 | 1.8669 | 30.915
1.893 | 40.372 | 1.8775 | 31.635
1.904 | 41.281 | 1.8881 | 32.377
1.914 | 42.176 | 1.8981 | 33.097
1.924 | 43.15 | 1.9088 | 33.872
1.935 | 44.203 | 1.9194 | 34.722
1.945 | 45.242 | 1.9294 | 35.507
1.956 | 46.397 | 1.94 | 36.412
1.966 | 47.621 | 1.9506 | 37.345
1.976 | 48.845 | 1.9606 | 38.231
1.987 | 50.251 | 1.9713 | 39.298
1.998 | 51.749 | 1.9819 | 40.366
2.008 | 53.344 | 1.9919 | 41.466
2.019 | 55.055 | 2.0025 | 42.664
2.029 | 56.924 | 2.0131 | 43.992
2.04 | 58.909 | 2.0238 | 45.375
2.051 | 61.108 | 2.0344 | 46.869
2.061 | 63.496 | 2.045 | 48.484
2.072 | 66.145 | 2.0556 | 50.22
2.083 | 69.012 | 2.0663 | 52.104
2.093 | 72.255 | 2.0769 | 54.136
2.104 | 75.822 | 2.0875 | 56.317
2.114 | 79.852 | 2.0981 | 58.754
2.125 | 84.36 | 2.1088 | 61.394
2.136 | 89.606 | 2.1194 | 64.28
2.146 | 95.144 | 2.13 | 67.5
2.154 | 100.71 | 2.1406 | 71.046
2.161 | 106.275 | 2.1513 | 74.717
2.168 | 111.841 | 2.1613 | 77.779
2.174 | 117.407 | 2.1719 | 81.242
2.18 | 122.973 | 2.1825 | 86.161
2.185 | 128.54 | 2.19 | 91.731
2.19 | 134.107 | 2.1956 | 97.301
2.194 | 139.674 | 2.2019 | 102.868
2.198 | 145.241 | 2.2094 | 108.436
2.202 | 150.807 | 2.22 | 113.284
2.206 | 156.372 | 2.2263 | 118.852
2.209 | 161.938 | 2.2294 | 124.42
2.212 | 167.503 | 2.2319 | 129.987
2.216 | 173.07 | 2.235 | 135.555
2.218 | 178.636 | 2.2375 | 141.123
2.221 | 184.201 | 2.2406 | 146.69
2.224 | 189.766 | 2.2438 | 152.258
2.226 | 195.331 | 2.2481 | 157.825
2.229 | 200.897 | 2.2575 | 163.393
2.231 | 206.461 | 2.2631 | 168.961
2.234 | 212.027 | 2.2638 | 174.528
2.236 | 217.594 | 2.2644 | 180.096
2.238 | 223.159 | 2.265 | 185.666
2.24 | 228.725 | 2.2663 | 191.237
2.242 | 234.29 | 2.2681 | 196.807
2.244 | 239.856 | 2.2706 | 202.374
2.247 | 245.422 | 2.2725 | 207.942
2.249 | 250.987 | 2.275 | 213.51
2.251 | 256.552 | 2.2794 | 219.079
2.253 | 262.117 | 2.2875 | 224.651
2.255 | 267.682 | 2.2906 | 230.222
2.257 | 273.248 | 2.29 | 235.794
2.259 | 278.814 | 2.29 | 241.365
2.261 | 284.38 | 2.29 | 246.937
2.263 | 289.946 | 2.2919 | 252.506
2.264 | 295.513 | 2.3006 | 258.074
2.266 | 301.079 | 2.3044 | 263.644
2.268 | 306.646 | 2.3044 | 269.213
2.27 | 312.212 | 2.3038 | 274.781
2.272 | 317.779 | 2.305 | 280.348
2.274 | 323.345 | 2.3063 | 285.916
2.276 | 328.911 | 2.3075 | 291.484
2.278 | 334.477 | 2.3088 | 297.051
2.279 | 340.043 | 2.3106 | 302.619
2.281 | 345.609 | 2.3119 | 308.187
2.283 | 351.175 | 2.3138 | 313.754
2.284 | 356.742 | 2.3156 | 319.322
2.286 | 362.308 | 2.3175 | 324.89
2.288 | 367.875 | 2.3188 | 330.457
2.289 | 373.442 | 2.3206 | 336.025
2.291 | 379.007 | 2.3275 | 341.592
2.293 | 384.573 | 2.335 | 347.16
2.294 | 390.14 | 2.3356 | 352.728
2.296 | 395.707 | 2.3344 | 358.295
2.298 | 401.274 | 2.3338 | 363.863
2.3 | 406.839 | 2.3338 | 369.431
2.302 | 412.405 | 2.3344 | 374.998
2.304 | 417.971 | 2.3356 | 380.568
2.306 | 423.537 | 2.3375 | 386.138
2.308 | 429.103 | 2.3388 | 391.705
2.309 | 434.669 | 2.3456 | 397.273
2.311 | 440.235 | 2.3544 | 402.842
2.312 | 445.801 | 2.3556 | 408.412
2.314 | 451.366 | 2.3538 | 413.98
2.316 | 456.932 | 2.3525 | 419.549
2.317 | 462.498 | 2.3525 | 425.119
2.319 | 468.065 | 2.3531 | 430.686
2.321 | 473.63 | 2.3544 | 436.254
2.323 | 479.197 | 2.3556 | 441.824
2.324 | 484.763 | 2.3575 | 447.393
2.326 | 490.329 | 2.3663 | 452.961
2.329 | 495.895 | 2.3738 | 458.528
2.331 | 501.462 | 2.3731 | 464.096
2.333 | 507.028 | 2.3713 | 469.664
2.334 | 512.594 | 2.37 | 475.231
2.336 | 518.16 | 2.3713 | 480.801
2.338 | 523.724 | 2.3819 | 486.12
2.339 | 529.29 | 2.3863 | 491.688
2.341 | 534.855 | 2.3844 | 497.255
2.343 | 540.421 | 2.3825 | 502.825
2.344 | 545.987 | 2.3831 | 508.394
2.347 | 551.553 | 2.3838 | 513.962
2.348 | 557.119 | 2.3844 | 519.53
2.35 | 562.686 | 2.3856 | 525.097
2.352 | 568.253 | 2.3875 | 530.665
2.354 | 573.819 | 2.3888 | 536.233
2.356 | 579.384 | 2.3913 | 541.802
2.358 | 584.95 | 2.3994 | 547.372
2.36 | 590.515 | 2.4088 | 552.939
2.362 | 596.081 | 2.4088 | 558.507
2.364 | 601.646 | 2.4075 | 564.075
2.366 | 607.212 | 2.4063 | 569.642
2.368 | 612.778 | 2.4063 | 575.21
2.37 | 618.343 | 2.4069 | 580.78
2.373 | 623.909 | 2.4081 | 586.351
2.375 | 629.475 | 2.41 | 591.923
2.378 | 635.04 | 2.4194 | 597.494
2.38 | 640.606 | 2.4294 | 603.066
2.383 | 646.172 | 2.43 | 608.635
2.385 | 651.738 | 2.4281 | 614.203
2.387 | 657.303 | 2.4269 | 619.772
2.389 | 662.869 | 2.4269 | 625.342
2.393 | 668.434 | 2.4275 | 630.91
2.395 | 673.999 | 2.4294 | 636.477
2.398 | 679.564 | 2.4319 | 642.045
2.4 | 685.129 | 2.4344 | 647.613
2.403 | 690.694 | 2.4425 | 653.18
2.406 | 696.259 | 2.4531 | 657.13
2.409 | 701.824 | 2.4575 | 662.699
2.413 | 707.39 | 2.4556 | 668.267
2.416 | 712.955 | 2.4538 | 673.835
2.419 | 718.521 | 2.4538 | 679.402
2.423 | 724.086 | 2.4544 | 684.97
2.426 | 729.652 | 2.4569 | 690.538
2.43 | 735.219 | 2.4625 | 696.105
2.434 | 740.785 | 2.4731 | 699.989
2.439 | 746.351 | 2.4838 | 705.028
2.443 | 751.917 | 2.4844 | 710.595
2.448 | 757.484 | 2.4825 | 716.163
2.453 | 763.05 | 2.4825 | 721.73
2.458 | 768.616 | 2.4831 | 727.298
2.464 | 774.181 | 2.4856 | 732.866
2.469 | 779.747 | 2.4881 | 738.433
2.476 | 785.313 | 2.4919 | 744.003
2.483 | 790.879 | 2.4956 | 749.573
2.489 | 796.446 | 2.5056 | 755.14
2.497 | 802.011 | 2.5163 | 758.258
2.506 | 807.577 | 2.5269 | 762.448
2.515 | 813.144 | 2.5288 | 768.017
2.525 | 818.711 | 2.5281 | 773.587
2.535 | 824.277 | 2.53 | 779.155
2.546 | 829.786 | 2.5338 | 784.722
2.556 | 835.106 | 2.5381 | 790.29
2.567 | 840.124 | 2.5431 | 795.857
2.578 | 844.93 | 2.5488 | 801.425
2.588 | 849.539 | 2.555 | 806.993
2.599 | 853.802 | 2.5613 | 812.56
2.609 | 857.809 | 2.5694 | 818.128
2.62 | 861.565 | 2.58 | 821.158
2.63 | 864.859 | 2.5906 | 823.561
2.641 | 868.073 | 2.6013 | 826.568
2.651 | 871.023 | 2.6094 | 832.135
2.661 | 873.667 | 2.6125 | 837.703
2.672 | 876.265 | 2.6163 | 843.271
2.683 | 878.668 | 2.6219 | 848.838
2.693 | 880.801 | 2.6288 | 854.408
2.703 | 882.949 | 2.6375 | 859.977
2.714 | 884.957 | 2.6469 | 865.545
2.724 | 886.799 | 2.6575 | 870.96
2.734 | 888.612 | 2.6681 | 873.864
2.745 | 890.37 | 2.6788 | 876.035
2.755 | 891.915 | 2.6894 | 877.794
2.766 | 893.473 | 2.7 | 879.558
2.776 | 894.958 | 2.7106 | 881.953
2.786 | 896.27 | 2.7213 | 885.755
2.797 | 897.629 | 2.7313 | 891.322
2.808 | 898.872 | 2.7406 | 896.89
2.818 | 900.013 | 2.7513 | 901.497
2.828 | 901.168 | 2.7619 | 905.487
2.839 | 902.249 | 2.7725 | 908.967
2.849 | 903.241 | 2.7831 | 911.964
2.859 | 904.243 | 2.7938 | 914.702
2.87 | 905.212 | 2.8044 | 917.212
2.88 | 906.075 | 2.815 | 919.587
2.891 | 906.993 | 2.8256 | 921.875
2.901 | 907.861 | 2.8363 | 923.703
2.911 | 908.668 | 2.8469 | 925.076
2.922 | 909.484 | 2.8575 | 926.343
2.933 | 910.305 | 2.8681 | 927.503
2.943 | 911.029 | 2.8788 | 928.565
2.953 | 911.794 | 2.8894 | 929.544
2.964 | 912.541 | 2.9 | 930.538
2.974 | 913.218 | 2.9106 | 931.642
2.984 | 913.933 | 2.9213 | 932.82
2.995 | 914.633 | 2.9319 | 934.129
3 | 914.944 | 2.9425 | 935.516
|  | 2.9531 | 937.001
|  | 2.9638 | 938.513
|  | 2.9738 | 939.966
|  | 2.9844 | 941.524
|  | 2.995 | 943
|  | 3 | 943.719

## ElectrodeInfo
Sample | INFO
DEMO_NK84_MSC30SS(70%)標準系 copy
Cell Name
UFO
活物質重量
119.11
mg
23×25
cm
E/S
5
0.596
mL
Cレート
0.1
C
電圧範囲
1.0-3.0
V
試験温度
25
℃
合材
MSC-30SS(69%):AB100:CMC:SBR＝90:5:2:3
電解液
1M LiTFSI/FEC:VC
セパレータ
P1F16
その他
アルミナコートあり 1：4 １塗り 西川さん
DEMO_matsuisan | 情報更新テスト
test