## Sheet1
cycleA | capacityA | cycleB | capacityB | electrode_info | filename
2 | 1203.727 | 50 | 787.279 | [["Cell Name", "ラミセル", null, null, null, null, null], ["活物質重量", 96.79, "mg", "2.5 ×3.2", "cm ", null, null], ["E/S", 7.2, null, null, "mL", null, null], ["Cレート", 0.1, "C", null, null, null, null], ["電圧範囲", "1.0-3.0 ", "V", null, null, null, null], ["試験温度", 25, "℃", null, null, null, null], ["合材", "AP(S-54%):AB:CMC:SBR=89：5：3 : 3", null, null, null, null, null], ["電解液", "3M LiFSI / DME", null, null, null, null, null], ["セパレータ", "P1F16", "2枚重ね", null, null, null, null], [null, null, null, null, null, null, null], [null, null, null, null, null, null, null], [null, null, null, null, null, null, null], [null, null, null, null, null, null, null], [null, null, null, null, null, null, null], [null, null, null, null, null, null, null]] | 30512-3_AP54%_3MLiFSIDMED2_cycle.xlsm