## GraphData
Cycle 00001 |  | Cycle 00003 |  | Cycle 00005 |  | Cycle 00007 |  | Cycle 00010 |  | Cycle 00020 |  | Cycle 00030 |  | Cycle 00040
Capacity | Voltage | Capacity | Voltage | Capacity | Voltage | Capacity | Voltage | Capacity | Voltage | Capacity | Voltage | Capacity | Voltage | Capacity | Voltage
0.016 | 2.939 | 0.009 | 2.862 | 0.009 | 2.859 | 0.009 | 2.854 | 0.009 | 2.844 | 0.009 | 2.799 | 0.009 | 2.718 | 0.009 | 2.551
0.035 | 2.929 | 0.014 | 2.834 | 0.014 | 2.834 | 0.014 | 2.829 | 0.014 | 2.819 | 0.014 | 2.773 | 0.014 | 2.688 | 0.014 | 2.516
0.058 | 2.918 | 0.019 | 2.812 | 0.019 | 2.813 | 0.019 | 2.809 | 0.019 | 2.799 | 0.019 | 2.75 | 0.019 | 2.663 | 0.019 | 2.489
0.086 | 2.906 | 0.023 | 2.793 | 0.023 | 2.795 | 0.023 | 2.791 | 0.023 | 2.781 | 0.023 | 2.731 | 0.023 | 2.642 | 0.023 | 2.466
0.114 | 2.895 | 0.028 | 2.776 | 0.028 | 2.779 | 0.028 | 2.775 | 0.028 | 2.764 | 0.028 | 2.714 | 0.028 | 2.623 | 0.028 | 2.446
0.141 | 2.884 | 0.032 | 2.761 | 0.032 | 2.764 | 0.032 | 2.761 | 0.032 | 2.75 | 0.032 | 2.698 | 0.032 | 2.606 | 0.032 | 2.428
0.169 | 2.873 | 0.037 | 2.748 | 0.037 | 2.751 | 0.037 | 2.747 | 0.037 | 2.736 | 0.037 | 2.683 | 0.037 | 2.59 | 0.037 | 2.412
0.197 | 2.863 | 0.042 | 2.735 | 0.042 | 2.739 | 0.042 | 2.735 | 0.042 | 2.724 | 0.042 | 2.669 | 0.042 | 2.576 | 0.042 | 2.398
0.23 | 2.851 | 0.046 | 2.724 | 0.046 | 2.728 | 0.046 | 2.723 | 0.046 | 2.712 | 0.046 | 2.658 | 0.046 | 2.563 | 0.046 | 2.384
0.257 | 2.84 | 0.051 | 2.713 | 0.051 | 2.717 | 0.051 | 2.713 | 0.051 | 2.701 | 0.051 | 2.646 | 0.051 | 2.549 | 0.051 | 2.373
0.29 | 2.829 | 0.06 | 2.693 | 0.06 | 2.698 | 0.06 | 2.693 | 0.056 | 2.69 | 0.056 | 2.634 | 0.056 | 2.538 | 0.056 | 2.361
0.318 | 2.818 | 0.07 | 2.676 | 0.07 | 2.679 | 0.07 | 2.675 | 0.065 | 2.671 | 0.06 | 2.623 | 0.06 | 2.526 | 0.06 | 2.35
0.35 | 2.807 | 0.079 | 2.659 | 0.079 | 2.663 | 0.079 | 2.658 | 0.074 | 2.653 | 0.07 | 2.604 | 0.07 | 2.506 | 0.07 | 2.331
0.383 | 2.796 | 0.088 | 2.645 | 0.088 | 2.648 | 0.088 | 2.643 | 0.083 | 2.636 | 0.079 | 2.585 | 0.079 | 2.488 | 0.079 | 2.314
0.415 | 2.784 | 0.097 | 2.631 | 0.097 | 2.634 | 0.097 | 2.628 | 0.093 | 2.621 | 0.088 | 2.569 | 0.088 | 2.47 | 0.088 | 2.298
0.447 | 2.773 | 0.107 | 2.618 | 0.107 | 2.621 | 0.107 | 2.614 | 0.102 | 2.607 | 0.097 | 2.553 | 0.097 | 2.454 | 0.097 | 2.284
0.48 | 2.762 | 0.116 | 2.606 | 0.116 | 2.609 | 0.116 | 2.602 | 0.111 | 2.593 | 0.107 | 2.538 | 0.107 | 2.439 | 0.107 | 2.271
0.512 | 2.751 | 0.125 | 2.594 | 0.125 | 2.597 | 0.125 | 2.59 | 0.121 | 2.581 | 0.116 | 2.524 | 0.116 | 2.426 | 0.116 | 2.259
0.545 | 2.74 | 0.134 | 2.584 | 0.134 | 2.586 | 0.134 | 2.578 | 0.13 | 2.568 | 0.125 | 2.511 | 0.125 | 2.413 | 0.125 | 2.249
0.577 | 2.729 | 0.144 | 2.573 | 0.144 | 2.576 | 0.144 | 2.568 | 0.139 | 2.557 | 0.134 | 2.499 | 0.134 | 2.401 | 0.139 | 2.234
0.614 | 2.718 | 0.158 | 2.559 | 0.153 | 2.565 | 0.153 | 2.557 | 0.148 | 2.546 | 0.144 | 2.488 | 0.144 | 2.391 | 0.153 | 2.221
0.652 | 2.706 | 0.172 | 2.545 | 0.167 | 2.551 | 0.167 | 2.542 | 0.158 | 2.535 | 0.153 | 2.476 | 0.153 | 2.379 | 0.167 | 2.209
0.689 | 2.694 | 0.185 | 2.532 | 0.181 | 2.537 | 0.181 | 2.528 | 0.172 | 2.52 | 0.167 | 2.461 | 0.167 | 2.365 | 0.181 | 2.198
0.726 | 2.684 | 0.199 | 2.52 | 0.195 | 2.524 | 0.195 | 2.515 | 0.185 | 2.506 | 0.181 | 2.446 | 0.181 | 2.351 | 0.199 | 2.185
0.763 | 2.673 | 0.213 | 2.508 | 0.209 | 2.512 | 0.209 | 2.502 | 0.199 | 2.493 | 0.195 | 2.433 | 0.195 | 2.339 | 0.218 | 2.173
0.8 | 2.661 | 0.227 | 2.498 | 0.223 | 2.501 | 0.223 | 2.491 | 0.213 | 2.481 | 0.209 | 2.42 | 0.209 | 2.328 | 0.237 | 2.163
0.837 | 2.651 | 0.241 | 2.487 | 0.236 | 2.489 | 0.236 | 2.479 | 0.227 | 2.469 | 0.223 | 2.408 | 0.223 | 2.316 | 0.26 | 2.151
0.874 | 2.641 | 0.26 | 2.474 | 0.25 | 2.479 | 0.25 | 2.468 | 0.241 | 2.458 | 0.237 | 2.397 | 0.241 | 2.303 | 0.283 | 2.14
0.916 | 2.629 | 0.274 | 2.464 | 0.269 | 2.466 | 0.269 | 2.454 | 0.255 | 2.447 | 0.25 | 2.386 | 0.26 | 2.291 | 0.311 | 2.129
0.958 | 2.618 | 0.292 | 2.452 | 0.287 | 2.453 | 0.287 | 2.442 | 0.269 | 2.436 | 0.269 | 2.373 | 0.278 | 2.279 | 0.339 | 2.118
0.999 | 2.608 | 0.311 | 2.441 | 0.306 | 2.441 | 0.306 | 2.429 | 0.287 | 2.423 | 0.288 | 2.361 | 0.297 | 2.269 | 0.371 | 2.107
1.041 | 2.597 | 0.329 | 2.429 | 0.325 | 2.429 | 0.325 | 2.418 | 0.306 | 2.411 | 0.306 | 2.349 | 0.32 | 2.257 | 0.408 | 2.096
1.083 | 2.586 | 0.348 | 2.419 | 0.343 | 2.419 | 0.343 | 2.407 | 0.325 | 2.399 | 0.325 | 2.338 | 0.343 | 2.246 | 0.45 | 2.084
1.129 | 2.576 | 0.371 | 2.407 | 0.366 | 2.406 | 0.366 | 2.394 | 0.343 | 2.389 | 0.348 | 2.326 | 0.366 | 2.236 | 0.496 | 2.074
1.176 | 2.565 | 0.394 | 2.395 | 0.389 | 2.394 | 0.389 | 2.382 | 0.366 | 2.376 | 0.371 | 2.314 | 0.394 | 2.224 | 0.547 | 2.063
1.222 | 2.554 | 0.417 | 2.384 | 0.413 | 2.383 | 0.413 | 2.371 | 0.389 | 2.364 | 0.394 | 2.303 | 0.427 | 2.213 | 0.603 | 2.052
1.268 | 2.544 | 0.441 | 2.373 | 0.436 | 2.371 | 0.436 | 2.36 | 0.413 | 2.353 | 0.422 | 2.291 | 0.459 | 2.202 | 0.663 | 2.042
1.319 | 2.533 | 0.468 | 2.361 | 0.464 | 2.359 | 0.459 | 2.349 | 0.436 | 2.342 | 0.45 | 2.28 | 0.496 | 2.191 | 0.733 | 2.031
1.375 | 2.522 | 0.496 | 2.349 | 0.491 | 2.348 | 0.487 | 2.338 | 0.464 | 2.33 | 0.478 | 2.269 | 0.538 | 2.179 | 0.807 | 2.021
1.431 | 2.511 | 0.524 | 2.339 | 0.519 | 2.337 | 0.515 | 2.327 | 0.492 | 2.319 | 0.51 | 2.258 | 0.58 | 2.169 | 0.89 | 2.011
1.486 | 2.501 | 0.552 | 2.328 | 0.547 | 2.326 | 0.547 | 2.315 | 0.519 | 2.309 | 0.547 | 2.247 | 0.626 | 2.158 | 0.983 | 2
1.547 | 2.49 | 0.584 | 2.317 | 0.58 | 2.315 | 0.58 | 2.304 | 0.552 | 2.298 | 0.584 | 2.236 | 0.677 | 2.148 | 1.094 | 1.989
1.611 | 2.479 | 0.617 | 2.306 | 0.612 | 2.304 | 0.612 | 2.293 | 0.584 | 2.286 | 0.626 | 2.225 | 0.737 | 2.136 | 1.22 | 1.978
1.676 | 2.468 | 0.654 | 2.295 | 0.649 | 2.293 | 0.649 | 2.283 | 0.617 | 2.276 | 0.668 | 2.214 | 0.802 | 2.126 | 1.363 | 1.968
1.746 | 2.458 | 0.691 | 2.284 | 0.686 | 2.282 | 0.686 | 2.272 | 0.654 | 2.266 | 0.714 | 2.204 | 0.872 | 2.115 | 1.521 | 1.957
1.82 | 2.446 | 0.733 | 2.273 | 0.728 | 2.271 | 0.728 | 2.261 | 0.696 | 2.254 | 0.765 | 2.193 | 0.946 | 2.104 | 1.702 | 1.946
1.894 | 2.436 | 0.774 | 2.261 | 0.77 | 2.26 | 0.774 | 2.249 | 0.742 | 2.243 | 0.821 | 2.183 | 1.034 | 2.094 | 1.91 | 1.936
1.973 | 2.425 | 0.821 | 2.25 | 0.816 | 2.249 | 0.821 | 2.239 | 0.788 | 2.233 | 0.886 | 2.171 | 1.127 | 2.083 | 2.161 | 1.925
2.061 | 2.414 | 0.867 | 2.239 | 0.867 | 2.238 | 0.872 | 2.228 | 0.839 | 2.222 | 0.955 | 2.161 | 1.229 | 2.073 | 2.448 | 1.914
2.145 | 2.404 | 0.914 | 2.229 | 0.923 | 2.226 | 0.927 | 2.218 | 0.895 | 2.211 | 1.029 | 2.149 | 1.345 | 2.063 | 2.796 | 1.904
2.237 | 2.393 | 0.969 | 2.218 | 0.978 | 2.216 | 0.988 | 2.206 | 0.955 | 2.201 | 1.113 | 2.139 | 1.475 | 2.052 | 3.209 | 1.893
2.34 | 2.383 | 1.029 | 2.208 | 1.039 | 2.205 | 1.053 | 2.196 | 1.02 | 2.19 | 1.206 | 2.128 | 1.609 | 2.042 | 3.705 | 1.883
2.442 | 2.372 | 1.09 | 2.197 | 1.108 | 2.194 | 1.122 | 2.185 | 1.09 | 2.179 | 1.303 | 2.118 | 1.771 | 2.031 | 4.364 | 1.873
2.548 | 2.361 | 1.155 | 2.186 | 1.178 | 2.184 | 1.196 | 2.174 | 1.164 | 2.169 | 1.414 | 2.107 | 1.957 | 2.021 | 5.259 | 1.862
2.664 | 2.351 | 1.224 | 2.176 | 1.252 | 2.173 | 1.28 | 2.164 | 1.247 | 2.158 | 1.53 | 2.096 | 2.156 | 2.011 | 6.413 | 1.852
2.785 | 2.34 | 1.303 | 2.165 | 1.336 | 2.163 | 1.368 | 2.153 | 1.34 | 2.148 | 1.665 | 2.086 | 2.388 | 2 | 8.343 | 1.841
2.91 | 2.329 | 1.387 | 2.154 | 1.428 | 2.152 | 1.465 | 2.143 | 1.442 | 2.136 | 1.818 | 2.075 | 2.666 | 1.989 | 12.229 | 1.831
3.04 | 2.319 | 1.475 | 2.144 | 1.526 | 2.141 | 1.572 | 2.132 | 1.553 | 2.126 | 1.98 | 2.064 | 2.996 | 1.979 | 17.794 | 1.826
3.183 | 2.308 | 1.572 | 2.133 | 1.637 | 2.131 | 1.688 | 2.121 | 1.674 | 2.115 | 2.166 | 2.054 | 3.385 | 1.968 | 23.359 | 1.824
3.336 | 2.298 | 1.683 | 2.123 | 1.753 | 2.12 | 1.818 | 2.111 | 1.808 | 2.104 | 2.379 | 2.043 | 3.858 | 1.958 | 28.924 | 1.824
3.494 | 2.287 | 1.799 | 2.112 | 1.883 | 2.109 | 1.961 | 2.1 | 1.957 | 2.094 | 2.62 | 2.033 | 4.447 | 1.947 | 34.489 | 1.825
3.656 | 2.276 | 1.924 | 2.101 | 2.027 | 2.099 | 2.114 | 2.089 | 2.119 | 2.083 | 2.894 | 2.022 | 5.226 | 1.936 | 40.053 | 1.826
3.837 | 2.266 | 2.068 | 2.091 | 2.18 | 2.089 | 2.291 | 2.079 | 2.291 | 2.073 | 3.214 | 2.011 | 6.292 | 1.926 | 45.619 | 1.826
4.032 | 2.255 | 2.226 | 2.08 | 2.356 | 2.078 | 2.485 | 2.068 | 2.49 | 2.063 | 3.589 | 2.001 | 7.892 | 1.915 | 51.184 | 1.826
4.231 | 2.245 | 2.397 | 2.069 | 2.551 | 2.068 | 2.699 | 2.058 | 2.722 | 2.052 | 4.034 | 1.99 | 11.049 | 1.904 | 56.749 | 1.826
4.459 | 2.234 | 2.592 | 2.059 | 2.755 | 2.058 | 2.945 | 2.047 | 2.968 | 2.042 | 4.6 | 1.979 | 16.615 | 1.899 | 62.314 | 1.826
4.714 | 2.224 | 2.801 | 2.048 | 2.996 | 2.047 | 3.223 | 2.036 | 3.26 | 2.031 | 5.3 | 1.969 | 22.179 | 1.898 | 67.879 | 1.824
4.983 | 2.214 | 3.047 | 2.038 | 3.279 | 2.036 | 3.52 | 2.026 | 3.598 | 2.021 | 6.237 | 1.958 | 27.744 | 1.899 | 73.444 | 1.823
5.307 | 2.203 | 3.32 | 2.027 | 3.58 | 2.026 | 3.89 | 2.016 | 3.969 | 2.011 | 7.633 | 1.948 | 33.309 | 1.901 | 79.008 | 1.821
5.683 | 2.193 | 3.631 | 2.016 | 3.942 | 2.016 | 4.317 | 2.005 | 4.438 | 2 | 10.3 | 1.937 | 38.874 | 1.902 | 84.573 | 1.82
6.081 | 2.183 | 3.993 | 2.006 | 4.368 | 2.005 | 4.795 | 1.995 | 5.013 | 1.989 | 15.865 | 1.931 | 44.439 | 1.903 | 90.137 | 1.818
6.573 | 2.172 | 4.41 | 1.995 | 4.841 | 1.995 | 5.421 | 1.984 | 5.731 | 1.979 | 21.43 | 1.932 | 50.004 | 1.904 | 95.701 | 1.815
7.12 | 2.161 | 4.916 | 1.984 | 5.463 | 1.984 | 6.218 | 1.974 | 6.696 | 1.968 | 26.996 | 1.934 | 55.57 | 1.904 | 101.265 | 1.813
7.728 | 2.151 | 5.528 | 1.974 | 6.251 | 1.974 | 7.313 | 1.963 | 8.105 | 1.958 | 32.561 | 1.936 | 61.135 | 1.904 | 106.83 | 1.81
8.47 | 2.141 | 6.316 | 1.963 | 7.313 | 1.963 | 9.038 | 1.953 | 10.883 | 1.947 | 38.127 | 1.938 | 66.7 | 1.903 | 112.395 | 1.807
9.342 | 2.13 | 7.383 | 1.953 | 8.983 | 1.953 | 14.603 | 1.944 | 16.448 | 1.944 | 43.692 | 1.939 | 72.265 | 1.903 | 117.96 | 1.804
10.315 | 2.12 | 9.085 | 1.942 | 14.548 | 1.943 | 20.168 | 1.947 | 22.013 | 1.947 | 49.257 | 1.939 | 77.83 | 1.903 | 123.525 | 1.801
11.503 | 2.109 | 14.649 | 1.934 | 20.112 | 1.948 | 25.732 | 1.953 | 27.578 | 1.951 | 54.822 | 1.939 | 83.393 | 1.902 | 129.089 | 1.798
12.75 | 2.099 | 20.213 | 1.941 | 25.677 | 1.953 | 31.297 | 1.958 | 33.142 | 1.955 | 60.387 | 1.94 | 88.957 | 1.901 | 134.652 | 1.794
13.891 | 2.089 | 25.777 | 1.949 | 31.242 | 1.959 | 36.861 | 1.962 | 38.706 | 1.959 | 65.951 | 1.941 | 94.523 | 1.901 | 140.217 | 1.79
14.948 | 2.078 | 31.343 | 1.956 | 36.807 | 1.964 | 42.425 | 1.965 | 44.27 | 1.961 | 71.515 | 1.941 | 100.088 | 1.899 | 145.781 | 1.786
15.862 | 2.068 | 36.908 | 1.963 | 42.372 | 1.968 | 47.99 | 1.968 | 49.833 | 1.963 | 77.079 | 1.941 | 105.652 | 1.898 | 151.346 | 1.782
16.567 | 2.058 | 42.473 | 1.968 | 47.937 | 1.971 | 53.555 | 1.969 | 55.398 | 1.965 | 82.644 | 1.94 | 111.217 | 1.897 | 156.911 | 1.778
17.183 | 2.047 | 48.038 | 1.973 | 53.502 | 1.974 | 59.119 | 1.971 | 60.962 | 1.966 | 88.208 | 1.94 | 116.781 | 1.896 | 162.475 | 1.773
17.684 | 2.036 | 53.603 | 1.976 | 59.067 | 1.976 | 64.684 | 1.973 | 66.527 | 1.966 | 93.772 | 1.939 | 122.346 | 1.894 | 168.04 | 1.768
18.083 | 2.026 | 59.168 | 1.979 | 64.632 | 1.977 | 70.249 | 1.973 | 72.092 | 1.966 | 99.337 | 1.938 | 127.911 | 1.893 | 173.606 | 1.763
18.44 | 2.016 | 64.732 | 1.981 | 70.198 | 1.978 | 75.815 | 1.974 | 77.656 | 1.966 | 104.902 | 1.938 | 133.474 | 1.891 | 179.17 | 1.758
18.746 | 2.005 | 70.297 | 1.983 | 75.763 | 1.979 | 81.38 | 1.974 | 83.221 | 1.966 | 110.467 | 1.937 | 139.038 | 1.889 | 184.735 | 1.754
18.996 | 1.995 | 75.862 | 1.984 | 81.327 | 1.979 | 86.945 | 1.974 | 88.786 | 1.965 | 116.032 | 1.936 | 144.602 | 1.887 | 190.3 | 1.749
19.228 | 1.984 | 81.428 | 1.984 | 86.891 | 1.98 | 92.509 | 1.974 | 94.351 | 1.965 | 121.597 | 1.934 | 150.168 | 1.884 | 195.864 | 1.744
19.432 | 1.974 | 86.993 | 1.984 | 92.456 | 1.98 | 98.073 | 1.973 | 99.917 | 1.965 | 127.161 | 1.932 | 155.733 | 1.882 | 201.428 | 1.739
19.613 | 1.963 | 92.557 | 1.985 | 98.021 | 1.981 | 103.638 | 1.973 | 105.482 | 1.964 | 132.726 | 1.931 | 161.298 | 1.879 | 206.993 | 1.734
19.78 | 1.953 | 98.122 | 1.986 | 103.585 | 1.981 | 109.203 | 1.973 | 111.047 | 1.964 | 138.291 | 1.929 | 166.863 | 1.877 | 212.558 | 1.729
19.933 | 1.942 | 103.686 | 1.986 | 109.15 | 1.981 | 114.768 | 1.973 | 116.612 | 1.964 | 143.856 | 1.928 | 172.427 | 1.874 | 218.124 | 1.724
20.067 | 1.931 | 109.252 | 1.986 | 114.714 | 1.98 | 120.333 | 1.972 | 122.176 | 1.963 | 149.42 | 1.926 | 177.992 | 1.871 | 223.688 | 1.719
20.197 | 1.921 | 114.817 | 1.987 | 120.278 | 1.979 | 125.898 | 1.971 | 127.74 | 1.962 | 154.983 | 1.924 | 183.557 | 1.869 | 229.252 | 1.714
20.322 | 1.909 | 120.382 | 1.987 | 125.842 | 1.978 | 131.463 | 1.971 | 133.304 | 1.961 | 160.547 | 1.923 | 189.122 | 1.866 | 234.816 | 1.708
20.443 | 1.899 | 125.946 | 1.987 | 131.406 | 1.978 | 137.029 | 1.97 | 138.869 | 1.96 | 166.112 | 1.921 | 194.687 | 1.863 | 240.38 | 1.703
20.554 | 1.888 | 131.511 | 1.986 | 136.97 | 1.977 | 142.594 | 1.969 | 144.434 | 1.958 | 171.677 | 1.919 | 200.252 | 1.86 | 245.944 | 1.697
20.666 | 1.878 | 137.076 | 1.986 | 142.535 | 1.976 | 148.159 | 1.968 | 149.999 | 1.957 | 177.241 | 1.917 | 205.816 | 1.857 | 251.508 | 1.692
20.772 | 1.868 | 142.64 | 1.985 | 148.099 | 1.976 | 153.725 | 1.968 | 155.564 | 1.956 | 182.805 | 1.914 | 211.38 | 1.854 | 257.073 | 1.686
20.883 | 1.857 | 148.203 | 1.984 | 153.665 | 1.975 | 159.289 | 1.967 | 161.129 | 1.954 | 188.369 | 1.913 | 216.945 | 1.851 | 262.638 | 1.68
20.995 | 1.846 | 153.768 | 1.984 | 159.229 | 1.974 | 164.853 | 1.966 | 166.693 | 1.954 | 193.933 | 1.911 | 222.51 | 1.848 | 268.203 | 1.674
21.097 | 1.836 | 159.333 | 1.983 | 164.793 | 1.974 | 170.418 | 1.964 | 172.258 | 1.952 | 199.497 | 1.908 | 228.074 | 1.844 | 273.767 | 1.668
21.213 | 1.826 | 164.898 | 1.983 | 170.358 | 1.973 | 175.984 | 1.963 | 177.823 | 1.951 | 205.061 | 1.906 | 233.639 | 1.84 | 279.331 | 1.661
21.329 | 1.815 | 170.464 | 1.983 | 175.923 | 1.972 | 181.549 | 1.961 | 183.388 | 1.949 | 210.627 | 1.903 | 239.204 | 1.837 | 284.896 | 1.654
21.435 | 1.805 | 176.029 | 1.981 | 181.488 | 1.971 | 187.114 | 1.96 | 188.951 | 1.948 | 216.192 | 1.899 | 244.769 | 1.833 | 290.461 | 1.646
21.551 | 1.794 | 181.595 | 1.981 | 187.053 | 1.97 | 192.679 | 1.958 | 194.516 | 1.946 | 221.756 | 1.897 | 250.334 | 1.828 | 296.025 | 1.639
21.667 | 1.784 | 187.159 | 1.981 | 192.618 | 1.969 | 198.244 | 1.958 | 200.08 | 1.945 | 227.321 | 1.894 | 255.899 | 1.824 | 301.588 | 1.631
21.778 | 1.774 | 192.723 | 1.979 | 198.183 | 1.968 | 203.809 | 1.956 | 205.645 | 1.943 | 232.885 | 1.891 | 261.464 | 1.82 | 307.152 | 1.623
21.904 | 1.763 | 198.287 | 1.979 | 203.748 | 1.967 | 209.374 | 1.954 | 211.21 | 1.941 | 238.449 | 1.889 | 267.028 | 1.816 | 312.716 | 1.615
22.033 | 1.753 | 203.852 | 1.978 | 209.313 | 1.966 | 214.938 | 1.953 | 216.775 | 1.939 | 244.013 | 1.885 | 272.591 | 1.811 | 318.281 | 1.607
22.163 | 1.743 | 209.418 | 1.978 | 214.878 | 1.964 | 220.502 | 1.951 | 222.339 | 1.936 | 249.578 | 1.883 | 278.155 | 1.808 | 323.845 | 1.598
22.307 | 1.732 | 214.982 | 1.976 | 220.443 | 1.962 | 226.067 | 1.95 | 227.904 | 1.935 | 255.142 | 1.879 | 283.72 | 1.803 | 329.408 | 1.588
22.465 | 1.721 | 220.546 | 1.976 | 226.007 | 1.961 | 231.631 | 1.948 | 233.468 | 1.933 | 260.707 | 1.876 | 289.285 | 1.799 | 334.782 | 1.578
22.632 | 1.711 | 226.111 | 1.974 | 231.571 | 1.959 | 237.196 | 1.947 | 239.032 | 1.931 | 266.272 | 1.873 | 294.849 | 1.794 | 340.175 | 1.567
22.84 | 1.701 | 231.676 | 1.973 | 237.135 | 1.958 | 242.761 | 1.945 | 244.598 | 1.929 | 271.836 | 1.869 | 300.414 | 1.789 | 344.957 | 1.556
23.086 | 1.69 | 237.241 | 1.972 | 242.701 | 1.956 | 248.325 | 1.943 | 250.164 | 1.927 | 277.401 | 1.866 | 305.978 | 1.784 | 349.576 | 1.546
23.383 | 1.68 | 242.806 | 1.97 | 248.266 | 1.955 | 253.89 | 1.941 | 255.729 | 1.925 | 282.966 | 1.863 | 311.543 | 1.78 | 354.009 | 1.535
23.819 | 1.669 | 248.37 | 1.969 | 253.83 | 1.954 | 259.455 | 1.939 | 261.293 | 1.923 | 288.53 | 1.859 | 317.108 | 1.775 | 358.325 | 1.524
24.616 | 1.659 | 253.935 | 1.968 | 259.394 | 1.952 | 265.019 | 1.937 | 266.858 | 1.919 | 294.094 | 1.855 | 322.673 | 1.771 | 362.405 | 1.514
30.181 | 1.666 | 259.499 | 1.967 | 264.958 | 1.95 | 270.583 | 1.934 | 272.424 | 1.917 | 299.658 | 1.851 | 328.238 | 1.766 | 366.333 | 1.503
33.38 | 1.677 | 265.064 | 1.966 | 270.522 | 1.949 | 276.148 | 1.933 | 277.989 | 1.914 | 305.222 | 1.847 | 333.803 | 1.761 | 370.043 | 1.493
37.364 | 1.688 | 270.629 | 1.964 | 276.087 | 1.947 | 281.712 | 1.931 | 283.553 | 1.911 | 310.787 | 1.843 | 339.368 | 1.756 | 373.609 | 1.482
42.668 | 1.698 | 276.194 | 1.963 | 281.651 | 1.945 | 287.277 | 1.928 | 289.117 | 1.909 | 316.351 | 1.839 | 344.933 | 1.751 | 376.97 | 1.471
48.232 | 1.706 | 281.759 | 1.961 | 287.216 | 1.943 | 292.843 | 1.926 | 294.682 | 1.906 | 321.916 | 1.834 | 350.498 | 1.746 | 380.09 | 1.461
53.797 | 1.713 | 287.322 | 1.96 | 292.781 | 1.941 | 298.407 | 1.924 | 300.246 | 1.903 | 327.481 | 1.831 | 356.063 | 1.741 | 383.183 | 1.451
59.362 | 1.717 | 292.887 | 1.959 | 298.345 | 1.939 | 303.971 | 1.921 | 305.81 | 1.9 | 333.045 | 1.826 | 361.628 | 1.735 | 386.178 | 1.44
64.927 | 1.721 | 298.451 | 1.957 | 303.909 | 1.937 | 309.536 | 1.919 | 311.374 | 1.898 | 338.61 | 1.822 | 367.193 | 1.729 | 388.878 | 1.43
70.493 | 1.724 | 304.016 | 1.956 | 309.472 | 1.934 | 315.102 | 1.916 | 316.939 | 1.894 | 344.174 | 1.818 | 372.758 | 1.723 | 391.697 | 1.419
76.058 | 1.728 | 309.581 | 1.954 | 315.036 | 1.932 | 320.667 | 1.913 | 322.503 | 1.891 | 349.739 | 1.814 | 378.321 | 1.718 | 394.405 | 1.409
81.624 | 1.731 | 315.145 | 1.953 | 320.6 | 1.929 | 326.231 | 1.91 | 328.067 | 1.888 | 355.303 | 1.809 | 383.885 | 1.711 | 396.863 | 1.399
87.189 | 1.734 | 320.71 | 1.951 | 326.165 | 1.928 | 331.797 | 1.908 | 333.631 | 1.885 | 360.868 | 1.804 | 389.449 | 1.705 | 399.395 | 1.388
92.754 | 1.738 | 326.274 | 1.948 | 331.729 | 1.925 | 337.362 | 1.904 | 339.196 | 1.882 | 366.433 | 1.799 | 395.014 | 1.699 | 401.843 | 1.378
98.318 | 1.74 | 331.838 | 1.946 | 337.294 | 1.923 | 342.926 | 1.902 | 344.761 | 1.878 | 371.998 | 1.794 | 400.579 | 1.692 | 404.102 | 1.368
103.881 | 1.742 | 337.403 | 1.944 | 342.859 | 1.921 | 348.491 | 1.899 | 350.327 | 1.874 | 377.561 | 1.79 | 406.143 | 1.685 | 406.416 | 1.357
109.445 | 1.744 | 342.967 | 1.943 | 348.423 | 1.918 | 354.055 | 1.896 | 355.891 | 1.871 | 383.125 | 1.785 | 411.707 | 1.678 | 408.707 | 1.346
115.009 | 1.746 | 348.531 | 1.941 | 353.988 | 1.915 | 359.621 | 1.893 | 361.456 | 1.867 | 388.69 | 1.781 | 417.272 | 1.67 | 410.789 | 1.336
120.574 | 1.748 | 354.096 | 1.939 | 359.553 | 1.913 | 365.186 | 1.889 | 367.021 | 1.863 | 394.254 | 1.776 | 422.835 | 1.662 | 412.965 | 1.326
126.138 | 1.751 | 359.66 | 1.937 | 365.118 | 1.91 | 370.751 | 1.886 | 372.586 | 1.86 | 399.818 | 1.771 | 428.399 | 1.653 | 415.075 | 1.315
131.702 | 1.752 | 365.225 | 1.935 | 370.683 | 1.907 | 376.316 | 1.883 | 378.151 | 1.856 | 405.383 | 1.766 | 433.963 | 1.644 | 417.003 | 1.305
137.266 | 1.754 | 370.79 | 1.933 | 376.247 | 1.904 | 381.88 | 1.88 | 383.715 | 1.852 | 410.948 | 1.761 | 439.527 | 1.634 | 419.071 | 1.294
142.831 | 1.755 | 376.354 | 1.93 | 381.812 | 1.902 | 387.444 | 1.876 | 389.28 | 1.849 | 416.512 | 1.756 | 445.068 | 1.623 | 421.056 | 1.284
148.394 | 1.756 | 381.917 | 1.928 | 387.377 | 1.898 | 393.009 | 1.873 | 394.845 | 1.845 | 422.077 | 1.751 | 450.197 | 1.613 | 422.883 | 1.274
153.959 | 1.756 | 387.481 | 1.925 | 392.942 | 1.895 | 398.574 | 1.87 | 400.409 | 1.841 | 427.641 | 1.745 | 454.992 | 1.602 | 424.817 | 1.263
159.523 | 1.758 | 393.045 | 1.923 | 398.507 | 1.892 | 404.139 | 1.866 | 405.973 | 1.837 | 433.205 | 1.739 | 459.415 | 1.591 | 426.685 | 1.253
165.088 | 1.759 | 398.61 | 1.92 | 404.072 | 1.889 | 409.703 | 1.862 | 411.537 | 1.833 | 438.768 | 1.734 | 463.658 | 1.581 | 428.452 | 1.243
170.652 | 1.761 | 404.174 | 1.918 | 409.638 | 1.885 | 415.268 | 1.858 | 417.102 | 1.829 | 444.332 | 1.727 | 467.484 | 1.571 | 430.293 | 1.232
176.217 | 1.762 | 409.74 | 1.915 | 415.203 | 1.882 | 420.834 | 1.854 | 422.666 | 1.824 | 449.897 | 1.721 | 471.315 | 1.56 | 432.093 | 1.221
181.782 | 1.763 | 415.305 | 1.913 | 420.767 | 1.879 | 426.399 | 1.85 | 428.23 | 1.821 | 455.462 | 1.714 | 474.974 | 1.549 | 433.795 | 1.211
187.347 | 1.764 | 420.869 | 1.91 | 426.332 | 1.875 | 431.964 | 1.846 | 433.794 | 1.816 | 461.027 | 1.707 | 478.178 | 1.539 | 435.557 | 1.201
192.911 | 1.766 | 426.433 | 1.908 | 431.897 | 1.872 | 437.528 | 1.843 | 439.358 | 1.811 | 466.592 | 1.7 | 481.465 | 1.529 | 437.323 | 1.19
198.475 | 1.767 | 431.998 | 1.905 | 437.463 | 1.869 | 443.092 | 1.839 | 444.922 | 1.807 | 472.157 | 1.693 | 484.512 | 1.518 | 438.951 | 1.18
204.04 | 1.768 | 437.564 | 1.902 | 443.027 | 1.866 | 448.657 | 1.835 | 450.486 | 1.803 | 477.721 | 1.685 | 487.294 | 1.508 | 440.662 | 1.169
209.605 | 1.768 | 443.128 | 1.899 | 448.592 | 1.862 | 454.222 | 1.831 | 456.049 | 1.798 | 483.285 | 1.677 | 490.091 | 1.498 | 442.354 | 1.159
215.17 | 1.768 | 448.692 | 1.896 | 454.157 | 1.858 | 459.786 | 1.827 | 461.613 | 1.794 | 488.85 | 1.668 | 492.785 | 1.487 | 443.908 | 1.149
220.734 | 1.769 | 454.257 | 1.893 | 459.723 | 1.854 | 465.349 | 1.823 | 467.178 | 1.789 | 494.415 | 1.659 | 495.192 | 1.477 | 445.596 | 1.138
226.299 | 1.77 | 459.822 | 1.89 | 465.288 | 1.851 | 470.913 | 1.819 | 472.742 | 1.784 | 499.978 | 1.649 | 497.663 | 1.466 | 447.26 | 1.128
231.864 | 1.771 | 465.387 | 1.887 | 470.852 | 1.848 | 476.476 | 1.814 | 478.306 | 1.779 | 505.333 | 1.639 | 500.069 | 1.456 | 448.781 | 1.118
237.428 | 1.772 | 470.951 | 1.883 | 476.418 | 1.844 | 482.041 | 1.81 | 483.871 | 1.774 | 510.568 | 1.628 | 502.193 | 1.446 | 450.451 | 1.107
242.993 | 1.773 | 476.515 | 1.88 | 481.982 | 1.84 | 487.606 | 1.806 | 489.436 | 1.769 | 515.562 | 1.618 | 504.368 | 1.435 | 452.083 | 1.096
248.558 | 1.774 | 482.079 | 1.877 | 487.546 | 1.836 | 493.172 | 1.801 | 495.001 | 1.764 | 520.112 | 1.607 | 506.46 | 1.424 | 453.608 | 1.086
254.122 | 1.774 | 487.644 | 1.874 | 493.11 | 1.831 | 498.737 | 1.797 | 500.566 | 1.759 | 524.438 | 1.596 | 508.404 | 1.414 | 455.24 | 1.076
259.688 | 1.776 | 493.21 | 1.871 | 498.675 | 1.828 | 504.301 | 1.793 | 506.131 | 1.753 | 528.231 | 1.586 | 510.365 | 1.404 | 456.822 | 1.065
265.253 | 1.777 | 498.776 | 1.867 | 504.24 | 1.824 | 509.865 | 1.788 | 511.695 | 1.748 | 531.937 | 1.576 | 512.267 | 1.393 | 458.347 | 1.055
270.818 | 1.778 | 504.34 | 1.864 | 509.804 | 1.82 | 515.43 | 1.784 | 517.261 | 1.742 | 535.442 | 1.565 | 514.029 | 1.383 | 459.97 | 1.044
276.382 | 1.779 | 509.904 | 1.861 | 515.368 | 1.816 | 520.994 | 1.779 | 522.825 | 1.736 | 538.548 | 1.555 | 515.8 | 1.373 | 461.556 | 1.034
281.946 | 1.779 | 515.469 | 1.857 | 520.933 | 1.812 | 526.557 | 1.774 | 528.39 | 1.73 | 541.696 | 1.544 | 517.548 | 1.362 | 463.053 | 1.024
287.51 | 1.781 | 521.034 | 1.853 | 526.498 | 1.808 | 532.122 | 1.769 | 533.955 | 1.724 | 544.71 | 1.534 | 519.134 | 1.352 | 464.672 | 1.013
293.075 | 1.781 | 526.598 | 1.85 | 532.063 | 1.804 | 537.687 | 1.764 | 539.519 | 1.717 | 547.423 | 1.524 | 520.794 | 1.341 | 466.286 | 1.003
298.639 | 1.782 | 532.163 | 1.847 | 537.629 | 1.799 | 543.252 | 1.759 | 545.083 | 1.711 | 550.145 | 1.513 | 522.435 | 1.331 | 466.666 | 1
304.203 | 1.783 | 537.728 | 1.843 | 543.194 | 1.794 | 548.816 | 1.754 | 550.648 | 1.703 | 552.723 | 1.503 | 523.943 | 1.321
309.767 | 1.783 | 543.292 | 1.839 | 548.758 | 1.79 | 554.38 | 1.748 | 556.213 | 1.696 | 555.079 | 1.493 | 525.51 | 1.31 | 0 | 1
315.333 | 1.783 | 548.856 | 1.836 | 554.322 | 1.786 | 559.944 | 1.742 | 561.777 | 1.688 | 557.467 | 1.482 | 527.031 | 1.299 | 0.005 | 1.221
320.897 | 1.784 | 554.421 | 1.831 | 559.887 | 1.781 | 565.508 | 1.736 | 567.341 | 1.679 | 559.693 | 1.471 | 528.436 | 1.289 | 0.014 | 1.234
326.46 | 1.784 | 559.986 | 1.828 | 565.451 | 1.776 | 571.073 | 1.729 | 572.906 | 1.67 | 561.715 | 1.461 | 529.897 | 1.279 | 0.032 | 1.246
332.024 | 1.786 | 565.551 | 1.824 | 571.015 | 1.772 | 576.637 | 1.723 | 578.47 | 1.661 | 563.816 | 1.451 | 531.352 | 1.268 | 0.07 | 1.257
337.59 | 1.786 | 571.115 | 1.82 | 576.58 | 1.767 | 582.201 | 1.717 | 583.938 | 1.65 | 565.833 | 1.44 | 532.706 | 1.258 | 0.125 | 1.268
343.155 | 1.788 | 576.679 | 1.816 | 582.144 | 1.762 | 587.765 | 1.71 | 589.419 | 1.639 | 567.65 | 1.43 | 534.083 | 1.248 | 0.199 | 1.278
348.72 | 1.788 | 582.245 | 1.812 | 587.709 | 1.757 | 593.33 | 1.703 | 594.515 | 1.629 | 569.487 | 1.419 | 535.488 | 1.237 | 0.288 | 1.289
354.285 | 1.789 | 587.81 | 1.808 | 593.274 | 1.751 | 598.894 | 1.695 | 599.315 | 1.618 | 571.305 | 1.409 | 536.759 | 1.227 | 0.385 | 1.299
359.85 | 1.788 | 593.375 | 1.804 | 598.838 | 1.745 | 604.458 | 1.687 | 603.766 | 1.608 | 572.895 | 1.399 | 538.108 | 1.216 | 0.492 | 1.31
365.415 | 1.788 | 598.939 | 1.799 | 604.403 | 1.739 | 610.023 | 1.678 | 607.925 | 1.597 | 574.611 | 1.388 | 539.434 | 1.206 | 0.598 | 1.32
370.98 | 1.789 | 604.502 | 1.795 | 609.967 | 1.733 | 615.588 | 1.669 | 611.857 | 1.586 | 576.22 | 1.378 | 540.677 | 1.196 | 0.719 | 1.331
376.545 | 1.789 | 610.067 | 1.791 | 615.531 | 1.727 | 621.154 | 1.66 | 615.501 | 1.576 | 577.704 | 1.368 | 541.98 | 1.185 | 0.84 | 1.341
382.111 | 1.79 | 615.632 | 1.787 | 621.096 | 1.721 | 626.719 | 1.65 | 618.951 | 1.565 | 579.239 | 1.357 | 543.251 | 1.174 | 0.96 | 1.351
387.676 | 1.791 | 621.197 | 1.783 | 626.661 | 1.714 | 631.913 | 1.639 | 622.053 | 1.555 | 580.741 | 1.346 | 544.479 | 1.164 | 1.095 | 1.362
393.24 | 1.792 | 626.762 | 1.778 | 632.225 | 1.707 | 637.004 | 1.629 | 625.132 | 1.544 | 582.095 | 1.336 | 545.731 | 1.154 | 1.234 | 1.373
398.804 | 1.793 | 632.326 | 1.773 | 637.79 | 1.7 | 641.679 | 1.618 | 628.034 | 1.534 | 583.524 | 1.326 | 547.007 | 1.143 | 1.368 | 1.383
404.368 | 1.794 | 637.891 | 1.768 | 643.355 | 1.693 | 646.047 | 1.608 | 630.612 | 1.524 | 584.906 | 1.315 | 548.184 | 1.133 | 1.508 | 1.393
409.933 | 1.794 | 643.455 | 1.764 | 648.919 | 1.684 | 650.1 | 1.597 | 633.219 | 1.513 | 586.167 | 1.305 | 549.45 | 1.123 | 1.661 | 1.404
415.498 | 1.794 | 649.019 | 1.758 | 654.482 | 1.675 | 653.893 | 1.586 | 635.677 | 1.503 | 587.507 | 1.294 | 550.721 | 1.112 | 1.804 | 1.414
421.063 | 1.794 | 654.584 | 1.753 | 660.046 | 1.665 | 657.542 | 1.576 | 637.893 | 1.493 | 588.81 | 1.284 | 551.894 | 1.102 | 1.962 | 1.424
426.628 | 1.794 | 660.148 | 1.748 | 665.612 | 1.656 | 660.951 | 1.565 | 640.203 | 1.482 | 590.011 | 1.274 | 553.132 | 1.091 | 2.12 | 1.435
432.193 | 1.794 | 665.713 | 1.742 | 671.033 | 1.645 | 664.044 | 1.555 | 642.368 | 1.471 | 591.277 | 1.263 | 554.393 | 1.081 | 2.273 | 1.445
437.757 | 1.795 | 671.277 | 1.736 | 676.385 | 1.634 | 667.137 | 1.544 | 644.321 | 1.461 | 592.506 | 1.253 | 555.585 | 1.071 | 2.44 | 1.456
443.323 | 1.796 | 676.842 | 1.73 | 681.421 | 1.624 | 670.114 | 1.534 | 646.31 | 1.451 | 593.679 | 1.243 | 556.819 | 1.06 | 2.611 | 1.466
448.888 | 1.796 | 682.407 | 1.724 | 686.072 | 1.613 | 672.738 | 1.524 | 648.267 | 1.44 | 594.871 | 1.232 | 558.098 | 1.049 | 2.774 | 1.476
454.452 | 1.797 | 687.971 | 1.718 | 690.463 | 1.603 | 675.358 | 1.513 | 650.02 | 1.43 | 596.091 | 1.221 | 559.272 | 1.039 | 2.95 | 1.487
460.017 | 1.797 | 693.536 | 1.711 | 694.52 | 1.592 | 677.913 | 1.503 | 651.833 | 1.419 | 597.199 | 1.211 | 560.547 | 1.029 | 3.136 | 1.498
465.583 | 1.798 | 699.101 | 1.704 | 698.383 | 1.581 | 680.162 | 1.493 | 653.572 | 1.409 | 598.386 | 1.201 | 561.822 | 1.018 | 3.303 | 1.508
471.148 | 1.798 | 704.665 | 1.696 | 701.986 | 1.571 | 682.472 | 1.482 | 655.144 | 1.399 | 599.536 | 1.19 | 563.019 | 1.008 | 3.493 | 1.518
476.714 | 1.799 | 710.229 | 1.689 | 705.376 | 1.56 | 684.675 | 1.471 | 656.762 | 1.388 | 600.649 | 1.18 | 564.015 | 1 | 3.683 | 1.529
482.279 | 1.799 | 715.793 | 1.681 | 708.51 | 1.549 | 686.693 | 1.461 | 658.339 | 1.378 | 601.804 | 1.169 |  |  | 3.868 | 1.539
487.845 | 1.8 | 721.358 | 1.673 | 711.371 | 1.539 | 688.701 | 1.451 | 659.79 | 1.368 | 602.94 | 1.159 | 0 | 1 | 4.063 | 1.549
493.409 | 1.801 | 726.922 | 1.663 | 714.196 | 1.529 | 690.667 | 1.44 | 661.274 | 1.357 | 604.011 | 1.149 | 0.005 | 1.104 | 4.263 | 1.56
498.973 | 1.801 | 732.486 | 1.654 | 716.95 | 1.518 | 692.462 | 1.43 | 662.726 | 1.346 | 605.147 | 1.138 | 0.023 | 1.115 | 4.458 | 1.57
504.537 | 1.801 | 738.032 | 1.643 | 719.431 | 1.508 | 694.275 | 1.419 | 664.066 | 1.336 | 606.298 | 1.128 | 0.074 | 1.126 | 4.666 | 1.581
510.102 | 1.802 | 743.124 | 1.633 | 721.911 | 1.498 | 696.023 | 1.409 | 665.434 | 1.326 | 607.355 | 1.118 | 0.162 | 1.137 | 4.88 | 1.591
515.666 | 1.803 | 748.233 | 1.623 | 724.355 | 1.487 | 697.637 | 1.399 | 666.792 | 1.315 | 608.51 | 1.107 | 0.283 | 1.148 | 5.079 | 1.601
521.23 | 1.803 | 753.051 | 1.612 | 726.516 | 1.477 | 699.302 | 1.388 | 668.044 | 1.305 | 609.641 | 1.096 | 0.422 | 1.158 | 5.297 | 1.612
526.794 | 1.803 | 757.15 | 1.602 | 728.732 | 1.466 | 700.901 | 1.378 | 669.356 | 1.294 | 610.722 | 1.086 | 0.571 | 1.169 | 5.52 | 1.623
532.359 | 1.803 | 761.273 | 1.591 | 730.875 | 1.456 | 702.376 | 1.368 | 670.636 | 1.284 | 611.853 | 1.076 | 0.728 | 1.179 | 5.728 | 1.633
537.923 | 1.803 | 765.191 | 1.581 | 732.79 | 1.446 | 703.901 | 1.357 | 671.8 | 1.274 | 613.008 | 1.065 | 0.895 | 1.19 | 5.96 | 1.643
543.487 | 1.803 | 768.702 | 1.571 | 734.798 | 1.435 | 705.395 | 1.346 | 673.042 | 1.263 | 614.102 | 1.055 | 1.067 | 1.201 | 6.192 | 1.654
549.052 | 1.803 | 772.226 | 1.56 | 736.704 | 1.424 | 706.758 | 1.336 | 674.252 | 1.253 | 615.28 | 1.044 | 1.234 | 1.211 | 6.415 | 1.664
554.616 | 1.804 | 775.592 | 1.549 | 738.425 | 1.414 | 708.196 | 1.326 | 675.397 | 1.243 | 616.448 | 1.034 | 1.419 | 1.221 | 6.651 | 1.674
560.181 | 1.804 | 778.629 | 1.539 | 740.228 | 1.404 | 709.573 | 1.315 | 676.594 | 1.232 | 617.575 | 1.024 | 1.605 | 1.232 | 6.897 | 1.685
565.747 | 1.804 | 781.661 | 1.529 | 741.963 | 1.393 | 710.857 | 1.305 | 677.781 | 1.221 | 618.785 | 1.013 | 1.786 | 1.242 | 7.12 | 1.695
571.312 | 1.805 | 784.54 | 1.518 | 743.553 | 1.383 | 712.23 | 1.294 | 678.875 | 1.211 | 620.014 | 1.003 | 1.985 | 1.253 | 7.37 | 1.706
576.877 | 1.806 | 787.132 | 1.508 | 745.203 | 1.373 | 713.566 | 1.284 | 680.048 | 1.201 | 620.292 | 1 | 2.185 | 1.263 | 7.621 | 1.716
582.44 | 1.806 | 789.803 | 1.498 | 746.822 | 1.362 | 714.771 | 1.274 | 681.198 | 1.19 |  |  | 2.379 | 1.273 | 7.862 | 1.726
588.005 | 1.806 | 792.302 | 1.487 | 748.283 | 1.352 | 716.065 | 1.263 | 682.288 | 1.18 | 0 | 1 | 2.583 | 1.284 | 8.117 | 1.737
593.57 | 1.807 | 794.593 | 1.477 | 749.831 | 1.341 | 717.331 | 1.253 | 683.429 | 1.169 | 0.005 | 1.077 | 2.797 | 1.294 | 8.382 | 1.748
599.135 | 1.807 | 796.949 | 1.466 | 751.343 | 1.331 | 718.537 | 1.243 | 684.593 | 1.159 | 0.019 | 1.088 | 3.001 | 1.304 | 8.632 | 1.758
604.7 | 1.807 | 799.194 | 1.456 | 752.721 | 1.321 | 719.798 | 1.232 | 685.655 | 1.149 | 0.07 | 1.098 | 3.224 | 1.315 | 8.896 | 1.768
610.265 | 1.808 | 801.216 | 1.446 | 754.182 | 1.31 | 721.045 | 1.221 | 686.818 | 1.138 | 0.19 | 1.109 | 3.442 | 1.326 | 9.17 | 1.779
615.829 | 1.808 | 803.326 | 1.435 | 755.642 | 1.299 | 722.2 | 1.211 | 687.973 | 1.128 | 0.352 | 1.119 | 3.66 | 1.336 | 9.43 | 1.789
621.394 | 1.808 | 805.357 | 1.424 | 756.959 | 1.289 | 723.438 | 1.201 | 689.067 | 1.118 | 0.538 | 1.13 | 3.891 | 1.346 | 9.713 | 1.799
626.959 | 1.809 | 807.231 | 1.414 | 758.313 | 1.279 | 724.653 | 1.19 | 690.231 | 1.107 | 0.737 | 1.141 | 4.123 | 1.357 | 9.991 | 1.81
632.523 | 1.809 | 809.132 | 1.404 | 759.714 | 1.268 | 725.812 | 1.18 | 691.405 | 1.096 | 0.941 | 1.151 | 4.351 | 1.367 | 10.26 | 1.82
638.087 | 1.808 | 810.996 | 1.393 | 760.994 | 1.258 | 727.032 | 1.169 | 692.531 | 1.086 | 1.159 | 1.162 | 4.587 | 1.378 | 10.548 | 1.831
643.652 | 1.809 | 812.689 | 1.383 | 762.338 | 1.248 | 728.256 | 1.159 | 693.737 | 1.076 | 1.387 | 1.173 | 4.838 | 1.388 | 10.84 | 1.841
649.216 | 1.809 | 814.47 | 1.373 | 763.664 | 1.237 | 729.383 | 1.149 | 694.938 | 1.065 | 1.623 | 1.183 | 5.069 | 1.398 | 11.113 | 1.851
654.78 | 1.809 | 816.218 | 1.362 | 764.94 | 1.227 | 730.603 | 1.138 | 696.116 | 1.055 | 1.86 | 1.194 | 5.32 | 1.409 | 11.415 | 1.862
660.343 | 1.809 | 817.79 | 1.352 | 766.247 | 1.216 | 731.841 | 1.128 | 697.359 | 1.044 | 2.11 | 1.204 | 5.575 | 1.419 | 11.721 | 1.873
665.907 | 1.809 | 819.464 | 1.341 | 767.564 | 1.206 | 732.996 | 1.118 | 698.634 | 1.034 | 2.365 | 1.215 | 5.816 | 1.429 | 12.013 | 1.883
671.472 | 1.81 | 821.124 | 1.331 | 768.811 | 1.196 | 734.247 | 1.107 | 699.868 | 1.024 | 2.629 | 1.226 | 6.08 | 1.44 | 12.324 | 1.893
677.036 | 1.81 | 822.626 | 1.321 | 770.091 | 1.185 | 735.495 | 1.096 | 701.19 | 1.013 | 2.889 | 1.236 | 6.345 | 1.451 | 12.644 | 1.904
682.601 | 1.81 | 824.208 | 1.31 | 771.413 | 1.174 | 736.682 | 1.086 | 702.548 | 1.003 | 3.163 | 1.247 | 6.595 | 1.461 | 12.946 | 1.914
688.166 | 1.811 | 825.803 | 1.299 | 772.656 | 1.164 | 737.975 | 1.076 | 702.878 | 1 | 3.441 | 1.258 | 6.864 | 1.471 | 13.275 | 1.924
693.73 | 1.811 | 827.259 | 1.289 | 773.954 | 1.154 | 739.278 | 1.065 |  |  | 3.719 | 1.268 | 7.138 | 1.482 | 13.609 | 1.935
699.295 | 1.811 | 828.767 | 1.279 | 775.275 | 1.143 | 740.544 | 1.055 | 0 | 1 | 4.007 | 1.279 | 7.398 | 1.492 | 13.929 | 1.945
704.86 | 1.811 | 830.311 | 1.268 | 776.532 | 1.133 | 741.889 | 1.044 | 0.005 | 1.053 | 4.276 | 1.289 | 7.676 | 1.503 | 14.277 | 1.956
710.425 | 1.811 | 831.725 | 1.258 | 777.881 | 1.123 | 743.275 | 1.034 | 0.023 | 1.064 | 4.573 | 1.299 | 7.959 | 1.513 | 14.625 | 1.966
715.99 | 1.812 | 833.218 | 1.248 | 779.221 | 1.112 | 744.606 | 1.024 | 0.079 | 1.074 | 4.874 | 1.31 | 8.228 | 1.523 | 14.972 | 1.976
721.554 | 1.812 | 834.697 | 1.237 | 780.506 | 1.102 | 746.067 | 1.013 | 0.204 | 1.085 | 5.153 | 1.32 | 8.515 | 1.534 | 15.334 | 1.987
727.118 | 1.812 | 836.116 | 1.227 | 781.883 | 1.091 | 747.556 | 1.003 | 0.399 | 1.096 | 5.459 | 1.331 | 8.803 | 1.544 | 15.71 | 1.998
732.682 | 1.813 | 837.586 | 1.216 | 783.265 | 1.081 | 747.908 | 1 | 0.626 | 1.106 | 5.769 | 1.341 | 9.086 | 1.554 | 16.104 | 2.008
738.247 | 1.813 | 839.079 | 1.206 | 784.582 | 1.071 |  |  | 0.863 | 1.117 | 6.066 | 1.351 | 9.378 | 1.565 | 16.503 | 2.019
743.811 | 1.813 | 840.47 | 1.196 | 786.02 | 1.06 | 0 | 1 | 1.118 | 1.128 | 6.377 | 1.362 | 9.679 | 1.576 | 16.907 | 2.029
749.375 | 1.813 | 841.94 | 1.185 | 787.504 | 1.049 | 0.005 | 1.044 | 1.387 | 1.138 | 6.702 | 1.373 | 9.967 | 1.586 | 17.333 | 2.04
754.939 | 1.813 | 843.428 | 1.174 | 788.909 | 1.039 | 0.023 | 1.055 | 1.656 | 1.148 | 6.998 | 1.383 | 10.268 | 1.596 | 17.783 | 2.051
760.504 | 1.813 | 844.838 | 1.164 | 790.411 | 1.029 | 0.079 | 1.065 | 1.943 | 1.159 | 7.328 | 1.393 | 10.579 | 1.607 | 18.228 | 2.061
766.068 | 1.812 | 846.322 | 1.154 | 791.988 | 1.018 | 0.204 | 1.076 | 2.245 | 1.169 | 7.657 | 1.404 | 10.871 | 1.617 | 18.711 | 2.072
771.632 | 1.812 | 847.843 | 1.143 | 793.481 | 1.008 | 0.376 | 1.086 | 2.532 | 1.179 | 7.968 | 1.414 | 11.187 | 1.628 | 19.207 | 2.083
777.196 | 1.813 | 849.27 | 1.133 | 794.714 | 1 | 0.603 | 1.096 | 2.857 | 1.19 | 8.302 | 1.424 | 11.507 | 1.638 | 19.722 | 2.093
782.761 | 1.813 | 850.796 | 1.123 |  |  | 0.844 | 1.107 | 3.186 | 1.201 | 8.636 | 1.435 | 11.803 | 1.648 | 20.269 | 2.104
788.325 | 1.813 | 852.358 | 1.112 | 0 | 1 | 1.09 | 1.117 | 3.492 | 1.211 | 8.955 | 1.445 | 12.128 | 1.659 | 20.835 | 2.114
793.889 | 1.813 | 853.814 | 1.102 | 0.005 | 1.04 | 1.373 | 1.128 | 3.836 | 1.221 | 9.299 | 1.456 | 12.453 | 1.669 | 21.419 | 2.125
799.453 | 1.813 | 855.423 | 1.091 | 0.028 | 1.051 | 1.665 | 1.138 | 4.188 | 1.232 | 9.642 | 1.466 | 12.768 | 1.679 | 22.06 | 2.136
805.017 | 1.813 | 857.028 | 1.081 | 0.097 | 1.062 | 1.957 | 1.148 | 4.513 | 1.242 | 9.971 | 1.476 | 13.097 | 1.69 | 22.69 | 2.146
810.581 | 1.814 | 858.558 | 1.071 | 0.246 | 1.073 | 2.277 | 1.159 | 4.879 | 1.253 | 10.328 | 1.487 | 13.431 | 1.701 | 23.386 | 2.156
816.146 | 1.814 | 860.209 | 1.06 | 0.45 | 1.083 | 2.602 | 1.169 | 5.236 | 1.263 | 10.671 | 1.498 | 13.751 | 1.711 | 24.152 | 2.167
821.711 | 1.814 | 861.911 | 1.049 | 0.682 | 1.094 | 2.917 | 1.179 | 5.589 | 1.273 | 11.015 | 1.508 | 14.09 | 1.721 | 24.917 | 2.177
827.276 | 1.814 | 863.525 | 1.039 | 0.942 | 1.104 | 3.265 | 1.19 | 5.955 | 1.284 | 11.367 | 1.518 | 14.438 | 1.732 | 25.789 | 2.188
832.84 | 1.814 | 865.278 | 1.029 | 1.22 | 1.115 | 3.604 | 1.201 | 6.326 | 1.294 | 11.729 | 1.529 | 14.758 | 1.742 | 26.735 | 2.198
838.405 | 1.814 | 867.068 | 1.018 | 1.517 | 1.126 | 3.951 | 1.211 | 6.683 | 1.304 | 12.072 | 1.539 | 15.115 | 1.753 | 27.695 | 2.208
843.969 | 1.814 | 868.788 | 1.008 | 1.823 | 1.136 | 4.308 | 1.221 | 7.073 | 1.315 | 12.439 | 1.549 | 15.468 | 1.763 | 28.808 | 2.219
849.534 | 1.814 | 870.217 | 1 | 2.147 | 1.147 | 4.679 | 1.232 | 7.462 | 1.326 | 12.81 | 1.56 | 15.806 | 1.773 | 30.056 | 2.229
855.1 | 1.813 |  |  | 2.481 | 1.158 | 5.032 | 1.242 | 7.833 | 1.336 | 13.153 | 1.57 | 16.168 | 1.784 | 31.313 | 2.239
860.665 | 1.813 | 0 | 1 | 2.815 | 1.168 | 5.412 | 1.253 | 8.227 | 1.346 | 13.533 | 1.581 | 16.534 | 1.794 | 32.807 | 2.25
866.23 | 1.813 | 0.005 | 1.038 | 3.167 | 1.179 | 5.807 | 1.263 | 8.622 | 1.357 | 13.904 | 1.591 | 16.878 | 1.804 | 34.528 | 2.261
871.795 | 1.813 | 0.032 | 1.048 | 3.525 | 1.189 | 6.168 | 1.273 | 9.002 | 1.367 | 14.261 | 1.601 | 17.263 | 1.815 | 36.346 | 2.271
877.36 | 1.813 | 0.13 | 1.059 | 3.891 | 1.2 | 6.558 | 1.284 | 9.41 | 1.378 | 14.646 | 1.612 | 17.629 | 1.826 | 38.545 | 2.281
882.924 | 1.814 | 0.302 | 1.069 | 4.253 | 1.211 | 6.961 | 1.294 | 9.814 | 1.388 | 15.036 | 1.623 | 18 | 1.836 | 41.091 | 2.292
888.489 | 1.814 | 0.524 | 1.08 | 4.629 | 1.221 | 7.337 | 1.304 | 10.198 | 1.398 | 15.397 | 1.633 | 18.38 | 1.846 | 43.823 | 2.302
894.054 | 1.814 | 0.775 | 1.091 | 5.018 | 1.232 | 7.745 | 1.315 | 10.611 | 1.409 | 15.778 | 1.643 | 18.775 | 1.857 | 47.468 | 2.313
899.618 | 1.814 | 1.048 | 1.101 | 5.38 | 1.242 | 8.153 | 1.326 | 11.024 | 1.419 | 16.176 | 1.654 | 19.155 | 1.867 | 51.675 | 2.323
905.183 | 1.814 | 1.34 | 1.112 | 5.774 | 1.253 | 8.543 | 1.336 | 11.423 | 1.429 | 16.547 | 1.664 | 19.554 | 1.878 | 56.517 | 2.333
910.747 | 1.814 | 1.642 | 1.123 | 6.173 | 1.263 | 8.965 | 1.346 | 11.845 | 1.44 | 16.942 | 1.674 | 19.976 | 1.888 | 62.083 | 2.343
916.312 | 1.814 | 1.939 | 1.133 | 6.558 | 1.273 | 9.378 | 1.357 | 12.267 | 1.451 | 17.345 | 1.685 | 20.375 | 1.898 | 67.649 | 2.351
921.876 | 1.813 | 2.268 | 1.143 | 6.962 | 1.284 | 9.786 | 1.367 | 12.666 | 1.461 | 17.725 | 1.695 | 20.801 | 1.909 | 73.213 | 2.359
927.44 | 1.813 | 2.607 | 1.154 | 7.374 | 1.294 | 10.208 | 1.378 | 13.097 | 1.471 | 18.133 | 1.706 | 21.242 | 1.919 | 78.778 | 2.366
933.006 | 1.813 | 2.936 | 1.164 | 7.773 | 1.304 | 10.64 | 1.388 | 13.528 | 1.482 | 18.542 | 1.716 | 21.659 | 1.929 | 84.345 | 2.373
938.571 | 1.813 | 3.289 | 1.174 | 8.191 | 1.315 | 11.043 | 1.398 | 13.941 | 1.492 | 18.936 | 1.726 | 22.123 | 1.94 | 89.911 | 2.38
944.135 | 1.813 | 3.65 | 1.185 | 8.613 | 1.326 | 11.479 | 1.409 | 14.373 | 1.503 | 19.348 | 1.737 | 22.601 | 1.951 | 95.476 | 2.387
949.699 | 1.813 | 4.003 | 1.195 | 9.016 | 1.336 | 11.915 | 1.419 | 14.818 | 1.513 | 19.766 | 1.748 | 23.055 | 1.961 | 101.043 | 2.393
955.264 | 1.813 | 4.383 | 1.206 | 9.457 | 1.346 | 12.337 | 1.429 | 15.226 | 1.523 | 20.155 | 1.758 | 23.561 | 1.971 | 106.609 | 2.398
960.829 | 1.813 | 4.764 | 1.216 | 9.897 | 1.357 | 12.778 | 1.44 | 15.667 | 1.534 | 20.587 | 1.768 | 24.08 | 1.982 | 112.175 | 2.404
966.394 | 1.813 | 5.139 | 1.226 | 10.296 | 1.367 | 13.223 | 1.451 | 16.112 | 1.544 | 21.018 | 1.779 | 24.59 | 1.992 | 117.741 | 2.409
971.96 | 1.813 | 5.533 | 1.237 | 10.751 | 1.378 | 13.65 | 1.461 | 16.534 | 1.554 | 21.435 | 1.789 | 25.151 | 2.003 | 123.306 | 2.414
977.525 | 1.813 | 5.937 | 1.248 | 11.196 | 1.388 | 14.099 | 1.471 | 16.979 | 1.565 | 21.871 | 1.799 | 25.736 | 2.013 | 128.871 | 2.419
983.09 | 1.813 | 6.322 | 1.258 | 11.618 | 1.398 | 14.549 | 1.482 | 17.434 | 1.576 | 22.317 | 1.81 | 26.352 | 2.024 | 134.436 | 2.426
988.655 | 1.813 | 6.735 | 1.268 | 12.068 | 1.409 | 14.985 | 1.492 | 17.86 | 1.586 | 22.739 | 1.82 | 26.983 | 2.034 | 140.001 | 2.431
994.219 | 1.813 | 7.157 | 1.279 | 12.518 | 1.419 | 15.44 | 1.503 | 18.315 | 1.596 | 23.202 | 1.831 | 27.66 | 2.045 | 145.567 | 2.437
999.783 | 1.813 | 7.547 | 1.289 | 12.954 | 1.429 | 15.908 | 1.513 | 18.779 | 1.607 | 23.662 | 1.841 | 28.379 | 2.056 | 151.134 | 2.443
1005.347 | 1.813 | 7.983 | 1.299 | 13.413 | 1.44 | 16.339 | 1.523 | 19.215 | 1.617 | 24.102 | 1.851 | 29.121 | 2.066 | 156.699 | 2.448
1010.912 | 1.813 | 8.414 | 1.31 | 13.872 | 1.451 | 16.812 | 1.534 | 19.683 | 1.628 | 24.584 | 1.862 | 29.923 | 2.077 | 162.265 | 2.453
1016.478 | 1.813 | 8.827 | 1.32 | 14.317 | 1.461 | 17.272 | 1.544 | 20.142 | 1.638 | 25.067 | 1.873 | 30.791 | 2.088 | 167.83 | 2.459
1022.042 | 1.813 | 9.272 | 1.331 | 14.786 | 1.471 | 17.717 | 1.554 | 20.587 | 1.648 | 25.54 | 1.883 | 31.695 | 2.098 | 173.395 | 2.464
1027.607 | 1.812 | 9.713 | 1.341 | 15.254 | 1.482 | 18.19 | 1.565 | 21.065 | 1.659 | 26.045 | 1.893 | 32.692 | 2.109 | 178.96 | 2.469
1033.172 | 1.811 | 10.135 | 1.351 | 15.7 | 1.492 | 18.667 | 1.576 | 21.538 | 1.669 | 26.565 | 1.904 | 33.75 | 2.119 | 184.527 | 2.474
1038.736 | 1.811 | 10.589 | 1.362 | 16.173 | 1.503 | 19.117 | 1.586 | 21.988 | 1.679 | 27.066 | 1.914 | 34.891 | 2.13 | 190.093 | 2.479
1044.3 | 1.811 | 11.053 | 1.373 | 16.655 | 1.513 | 19.59 | 1.596 | 22.47 | 1.69 | 27.613 | 1.924 | 36.171 | 2.141 | 195.659 | 2.484
1049.865 | 1.81 | 11.48 | 1.383 | 17.1 | 1.523 | 20.082 | 1.607 | 22.953 | 1.701 | 28.174 | 1.935 | 37.539 | 2.151 | 201.226 | 2.489
1055.43 | 1.81 | 11.944 | 1.393 | 17.601 | 1.534 | 20.532 | 1.617 | 23.403 | 1.711 | 28.721 | 1.945 | 38.977 | 2.161 | 206.793 | 2.494
1060.996 | 1.81 | 12.417 | 1.404 | 18.079 | 1.544 | 21.028 | 1.628 | 23.899 | 1.721 | 29.324 | 1.956 | 40.679 | 2.172 | 212.359 | 2.499
1066.56 | 1.81 | 12.857 | 1.414 | 18.538 | 1.554 | 21.52 | 1.638 | 24.395 | 1.732 | 29.941 | 1.966 | 42.567 | 2.183 | 217.924 | 2.505
1072.125 | 1.809 | 13.335 | 1.424 | 19.034 | 1.565 | 21.979 | 1.648 | 24.859 | 1.742 | 30.558 | 1.976 | 44.589 | 2.193 | 223.491 | 2.511
1077.69 | 1.809 | 13.817 | 1.435 | 19.526 | 1.576 | 22.475 | 1.659 | 25.365 | 1.753 | 31.23 | 1.987 | 47.02 | 2.203 | 229.056 | 2.516
1083.255 | 1.809 | 14.267 | 1.445 | 19.994 | 1.586 | 22.98 | 1.669 | 25.875 | 1.763 | 31.931 | 1.998 | 49.816 | 2.214 | 234.622 | 2.521
1088.819 | 1.809 | 14.745 | 1.456 | 20.481 | 1.596 | 23.449 | 1.679 | 26.352 | 1.773 | 32.673 | 2.008 | 52.886 | 2.224 | 240.188 | 2.527
1094.383 | 1.809 | 15.232 | 1.466 | 20.991 | 1.607 | 23.954 | 1.69 | 26.872 | 1.784 | 33.456 | 2.019 | 56.726 | 2.234 | 245.752 | 2.533
1099.947 | 1.809 | 15.691 | 1.476 | 21.465 | 1.617 | 24.46 | 1.701 | 27.396 | 1.794 | 34.282 | 2.029 | 61.337 | 2.245 | 251.318 | 2.54
1105.513 | 1.808 | 16.187 | 1.487 | 21.97 | 1.628 | 24.951 | 1.711 | 27.897 | 1.804 | 35.149 | 2.04 | 66.527 | 2.255 | 256.883 | 2.547
1111.078 | 1.808 | 16.683 | 1.498 | 22.485 | 1.638 | 25.457 | 1.721 | 28.426 | 1.815 | 36.077 | 2.051 | 72.092 | 2.264 | 262.448 | 2.553
1116.643 | 1.808 | 17.147 | 1.508 | 22.967 | 1.648 | 25.981 | 1.732 | 28.968 | 1.826 | 37.065 | 2.061 | 77.657 | 2.272 | 268.012 | 2.56
1122.208 | 1.808 | 17.648 | 1.518 | 23.482 | 1.659 | 26.478 | 1.742 | 29.497 | 1.836 | 38.141 | 2.072 | 83.224 | 2.279 | 273.578 | 2.567
1127.772 | 1.808 | 18.154 | 1.529 | 24.006 | 1.669 | 27.002 | 1.753 | 30.058 | 1.846 | 39.268 | 2.083 | 88.791 | 2.284 | 279.144 | 2.573
1133.337 | 1.808 | 18.636 | 1.539 | 24.493 | 1.679 | 27.544 | 1.763 | 30.638 | 1.857 | 40.511 | 2.093 | 94.357 | 2.29 | 284.709 | 2.58
1138.902 | 1.807 | 19.137 | 1.549 | 25.022 | 1.69 | 28.05 | 1.773 | 31.185 | 1.867 | 41.856 | 2.104 | 99.922 | 2.295 | 290.274 | 2.587
1144.468 | 1.806 | 19.643 | 1.56 | 25.546 | 1.701 | 28.602 | 1.784 | 31.797 | 1.878 | 43.317 | 2.114 | 105.487 | 2.3 | 295.84 | 2.594
1150.032 | 1.805 | 20.134 | 1.57 | 26.052 | 1.711 | 29.149 | 1.794 | 32.414 | 1.888 | 44.921 | 2.125 | 111.051 | 2.304 | 301.405 | 2.602
1155.596 | 1.804 | 20.654 | 1.581 | 26.585 | 1.721 | 29.673 | 1.804 | 33.003 | 1.898 | 46.651 | 2.136 | 116.615 | 2.308 | 306.97 | 2.609
1161.16 | 1.804 | 21.178 | 1.591 | 27.128 | 1.732 | 30.253 | 1.815 | 33.666 | 1.909 | 48.538 | 2.146 | 122.18 | 2.313 | 312.535 | 2.617
1166.725 | 1.804 | 21.674 | 1.601 | 27.638 | 1.742 | 30.828 | 1.826 | 34.339 | 1.919 | 50.718 | 2.156 | 127.745 | 2.316 | 318.101 | 2.626
1172.289 | 1.804 | 22.198 | 1.612 | 28.194 | 1.753 | 31.385 | 1.836 | 34.993 | 1.929 | 53.153 | 2.167 | 133.31 | 2.321 | 323.667 | 2.634
1177.854 | 1.804 | 22.727 | 1.623 | 28.751 | 1.763 | 31.983 | 1.846 | 35.707 | 1.94 | 55.847 | 2.177 | 138.875 | 2.324 | 329.233 | 2.643
1183.418 | 1.803 | 23.219 | 1.633 | 29.284 | 1.773 | 32.605 | 1.857 | 36.468 | 1.951 | 59.014 | 2.188 | 144.44 | 2.329 | 334.799 | 2.653
1188.983 | 1.803 | 23.757 | 1.643 | 29.855 | 1.784 | 33.203 | 1.867 | 37.196 | 1.961 | 62.776 | 2.198 | 150.006 | 2.333 | 339.895 | 2.663
1194.548 | 1.803 | 24.295 | 1.654 | 30.434 | 1.794 | 33.838 | 1.878 | 38.026 | 1.971 | 66.936 | 2.208 | 155.572 | 2.336 | 345.275 | 2.674
1200.113 | 1.802 | 24.81 | 1.664 | 30.986 | 1.804 | 34.506 | 1.888 | 38.88 | 1.982 | 72.222 | 2.219 | 161.137 | 2.34 | 350.59 | 2.684
1205.678 | 1.801 | 25.352 | 1.674 | 31.575 | 1.815 | 35.141 | 1.898 | 39.742 | 1.992 | 77.787 | 2.228 | 166.702 | 2.343 | 355.887 | 2.695
1211.243 | 1.8 | 25.895 | 1.685 | 32.173 | 1.826 | 35.855 | 1.909 | 40.689 | 2.003 | 83.352 | 2.236 | 172.267 | 2.347 | 361.146 | 2.706
1216.808 | 1.799 | 26.41 | 1.695 | 32.772 | 1.836 | 36.583 | 1.919 | 41.7 | 2.013 | 88.918 | 2.243 | 177.833 | 2.351 | 366.076 | 2.716
1222.373 | 1.799 | 26.971 | 1.706 | 33.407 | 1.846 | 37.302 | 1.929 | 42.78 | 2.024 | 94.483 | 2.25 | 183.399 | 2.354 | 370.929 | 2.727
1227.938 | 1.798 | 27.537 | 1.716 | 34.052 | 1.857 | 38.081 | 1.94 | 43.93 | 2.034 | 100.048 | 2.255 | 188.965 | 2.358 | 375.614 | 2.738
1233.502 | 1.798 | 28.065 | 1.726 | 34.678 | 1.867 | 38.912 | 1.951 | 45.15 | 2.045 | 105.613 | 2.26 | 194.531 | 2.361 | 380.238 | 2.748
1239.066 | 1.798 | 28.64 | 1.737 | 35.355 | 1.878 | 39.71 | 1.961 | 46.444 | 2.056 | 111.178 | 2.265 | 200.097 | 2.364 | 384.564 | 2.759
1244.631 | 1.797 | 29.22 | 1.748 | 36.065 | 1.888 | 40.628 | 1.971 | 47.882 | 2.066 | 116.743 | 2.269 | 205.663 | 2.368 | 388.873 | 2.769
1250.195 | 1.796 | 29.767 | 1.758 | 36.737 | 1.898 | 41.569 | 1.982 | 49.412 | 2.077 | 122.308 | 2.273 | 211.229 | 2.372 | 392.895 | 2.78
1255.76 | 1.796 | 30.356 | 1.768 | 37.493 | 1.909 | 42.52 | 1.992 | 51.082 | 2.088 | 127.875 | 2.277 | 216.796 | 2.375 | 396.929 | 2.791
1261.325 | 1.795 | 30.959 | 1.779 | 38.277 | 1.919 | 43.568 | 2.003 | 52.895 | 2.098 | 133.441 | 2.281 | 222.361 | 2.379 | 400.769 | 2.801
1266.889 | 1.794 | 31.525 | 1.789 | 39.033 | 1.929 | 44.709 | 2.013 | 54.917 | 2.109 | 139.008 | 2.284 | 227.927 | 2.383 | 404.595 | 2.812
1272.454 | 1.793 | 32.137 | 1.799 | 39.872 | 1.94 | 45.924 | 2.024 | 57.119 | 2.119 | 144.575 | 2.288 | 233.493 | 2.386 | 408.255 | 2.823
1278.019 | 1.792 | 32.759 | 1.81 | 40.772 | 1.951 | 47.218 | 2.034 | 59.568 | 2.13 | 150.14 | 2.291 | 239.058 | 2.391 | 411.892 | 2.833
1283.583 | 1.791 | 33.362 | 1.82 | 41.625 | 1.961 | 48.572 | 2.045 | 62.369 | 2.141 | 155.705 | 2.294 | 244.623 | 2.394 | 415.463 | 2.844
1289.147 | 1.791 | 34.016 | 1.831 | 42.622 | 1.971 | 50.08 | 2.056 | 65.546 | 2.151 | 161.27 | 2.296 | 250.188 | 2.398 | 418.868 | 2.854
1294.712 | 1.79 | 34.67 | 1.841 | 43.633 | 1.982 | 51.712 | 2.066 | 68.903 | 2.161 | 166.835 | 2.3 | 255.753 | 2.401 | 422.063 | 2.864
1300.276 | 1.789 | 35.31 | 1.851 | 44.663 | 1.992 | 53.474 | 2.077 | 73.077 | 2.172 | 172.401 | 2.303 | 261.319 | 2.405 | 425.277 | 2.875
1305.841 | 1.788 | 36.006 | 1.862 | 45.822 | 2.003 | 55.367 | 2.088 | 77.96 | 2.183 | 177.966 | 2.306 | 266.884 | 2.408 | 428.268 | 2.886
1311.406 | 1.788 | 36.729 | 1.873 | 47.07 | 2.013 | 57.486 | 2.098 | 83.372 | 2.193 | 183.532 | 2.309 | 272.45 | 2.412 | 430.968 | 2.896
1316.971 | 1.787 | 37.42 | 1.883 | 48.391 | 2.024 | 59.814 | 2.109 | 88.937 | 2.201 | 189.098 | 2.312 | 278.015 | 2.416 | 433.769 | 2.906
1322.535 | 1.786 | 38.195 | 1.893 | 49.806 | 2.034 | 62.375 | 2.119 | 94.504 | 2.209 | 194.662 | 2.315 | 283.581 | 2.421 | 436.529 | 2.917
1328.099 | 1.785 | 38.992 | 1.904 | 51.332 | 2.045 | 65.204 | 2.13 | 100.069 | 2.215 | 200.227 | 2.318 | 289.147 | 2.425 | 439.154 | 2.927
1333.663 | 1.784 | 39.762 | 1.914 | 52.978 | 2.056 | 68.408 | 2.141 | 105.634 | 2.221 | 205.792 | 2.321 | 294.713 | 2.429 | 441.983 | 2.938
1339.227 | 1.783 | 40.607 | 1.924 | 54.769 | 2.066 | 72.049 | 2.151 | 111.2 | 2.227 | 211.356 | 2.324 | 300.278 | 2.433 | 444.775 | 2.948
1344.792 | 1.783 | 41.516 | 1.935 | 56.722 | 2.077 | 76.06 | 2.161 | 116.764 | 2.232 | 216.922 | 2.326 | 305.843 | 2.437 | 447.34 | 2.958
1350.358 | 1.781 | 42.411 | 1.945 | 58.873 | 2.088 | 80.934 | 2.172 | 122.328 | 2.236 | 222.487 | 2.329 | 311.408 | 2.441 | 450.035 | 2.969
1355.923 | 1.78 | 43.399 | 1.956 | 61.178 | 2.098 | 86.499 | 2.182 | 127.893 | 2.241 | 228.052 | 2.332 | 316.973 | 2.446 | 452.771 | 2.979
1361.488 | 1.779 | 44.433 | 1.966 | 63.789 | 2.109 | 92.064 | 2.191 | 133.458 | 2.244 | 233.616 | 2.335 | 322.539 | 2.45 | 455.298 | 2.989
1367.052 | 1.778 | 45.486 | 1.976 | 66.637 | 2.119 | 97.629 | 2.198 | 139.024 | 2.248 | 239.182 | 2.338 | 328.105 | 2.454 | 457.918 | 3
1372.617 | 1.776 | 46.654 | 1.987 | 69.841 | 2.13 | 103.193 | 2.204 | 144.588 | 2.251 | 244.747 | 2.341 | 333.67 | 2.459
1378.181 | 1.775 | 47.907 | 1.998 | 73.556 | 2.141 | 108.758 | 2.211 | 150.152 | 2.254 | 250.312 | 2.343 | 339.234 | 2.464
1383.745 | 1.773 | 49.229 | 2.008 | 77.766 | 2.151 | 114.323 | 2.216 | 155.718 | 2.258 | 255.878 | 2.346 | 344.8 | 2.469
1389.31 | 1.772 | 50.68 | 2.019 | 82.367 | 2.161 | 119.889 | 2.221 | 161.283 | 2.26 | 261.443 | 2.349 | 350.365 | 2.474
1394.875 | 1.771 | 52.22 | 2.029 | 87.933 | 2.171 | 125.455 | 2.226 | 166.849 | 2.263 | 267.008 | 2.352 | 355.931 | 2.479
1400.44 | 1.769 | 53.862 | 2.04 | 93.499 | 2.181 | 131.021 | 2.23 | 172.415 | 2.266 | 272.573 | 2.356 | 361.495 | 2.484
1406.004 | 1.768 | 55.685 | 2.051 | 99.064 | 2.188 | 136.586 | 2.234 | 177.981 | 2.269 | 278.138 | 2.359 | 367.061 | 2.491
1411.569 | 1.766 | 57.647 | 2.061 | 104.628 | 2.195 | 142.151 | 2.238 | 183.547 | 2.272 | 283.704 | 2.362 | 372.628 | 2.496
1417.135 | 1.764 | 59.813 | 2.072 | 110.194 | 2.201 | 147.716 | 2.241 | 189.112 | 2.274 | 289.269 | 2.364 | 378.193 | 2.503
1422.7 | 1.763 | 62.155 | 2.083 | 115.76 | 2.207 | 153.282 | 2.244 | 194.677 | 2.277 | 294.834 | 2.368 | 383.758 | 2.509
1428.263 | 1.761 | 64.738 | 2.093 | 121.325 | 2.211 | 158.847 | 2.248 | 200.241 | 2.279 | 300.4 | 2.37 | 389.323 | 2.516
1433.828 | 1.759 | 67.614 | 2.104 | 126.891 | 2.216 | 164.412 | 2.25 | 205.806 | 2.283 | 305.965 | 2.373 | 394.888 | 2.524
1439.393 | 1.758 | 70.824 | 2.114 | 132.457 | 2.22 | 169.977 | 2.253 | 211.372 | 2.284 | 311.53 | 2.376 | 400.453 | 2.533
1444.958 | 1.756 | 74.441 | 2.125 | 138.022 | 2.224 | 175.543 | 2.256 | 216.936 | 2.287 | 317.096 | 2.379 | 406.019 | 2.541
1450.523 | 1.754 | 78.545 | 2.136 | 143.587 | 2.228 | 181.109 | 2.258 | 222.502 | 2.289 | 322.661 | 2.382 | 411.584 | 2.55
1456.088 | 1.753 | 82.882 | 2.146 | 149.153 | 2.231 | 186.674 | 2.261 | 228.069 | 2.292 | 328.227 | 2.385 | 417.149 | 2.559
1461.654 | 1.75 | 88.072 | 2.156 | 154.719 | 2.235 | 192.24 | 2.264 | 233.634 | 2.294 | 333.792 | 2.389 | 422.714 | 2.569
1467.219 | 1.748 | 93.639 | 2.166 | 160.284 | 2.238 | 197.806 | 2.266 | 239.2 | 2.296 | 339.357 | 2.392 | 428.279 | 2.579
1472.783 | 1.746 | 99.206 | 2.174 | 165.85 | 2.241 | 203.371 | 2.268 | 244.764 | 2.299 | 344.921 | 2.396 | 433.844 | 2.589
1478.346 | 1.744 | 104.772 | 2.181 | 171.415 | 2.244 | 208.936 | 2.271 | 250.329 | 2.301 | 350.486 | 2.399 | 438.652 | 2.599
1483.911 | 1.741 | 110.337 | 2.188 | 176.981 | 2.247 | 214.5 | 2.273 | 255.895 | 2.303 | 356.051 | 2.402 | 443.81 | 2.609
1489.475 | 1.738 | 115.903 | 2.194 | 182.546 | 2.249 | 220.066 | 2.275 | 261.46 | 2.305 | 361.616 | 2.405 | 448.731 | 2.62
1495.04 | 1.735 | 121.468 | 2.199 | 188.112 | 2.252 | 225.632 | 2.278 | 267.026 | 2.308 | 367.181 | 2.408 | 453.201 | 2.63
1500.605 | 1.733 | 127.034 | 2.204 | 193.677 | 2.254 | 231.198 | 2.281 | 272.592 | 2.31 | 372.746 | 2.412 | 457.733 | 2.641
1506.169 | 1.729 | 132.599 | 2.208 | 199.242 | 2.257 | 236.764 | 2.283 | 278.157 | 2.313 | 378.311 | 2.415 | 462.177 | 2.651
1511.733 | 1.727 | 138.165 | 2.213 | 204.807 | 2.259 | 242.329 | 2.285 | 283.722 | 2.315 | 383.877 | 2.419 | 466.199 | 2.661
1517.298 | 1.724 | 143.731 | 2.216 | 210.373 | 2.262 | 247.893 | 2.287 | 289.289 | 2.318 | 389.444 | 2.424 | 470.337 | 2.672
1522.862 | 1.721 | 149.296 | 2.219 | 215.939 | 2.264 | 253.459 | 2.289 | 294.855 | 2.32 | 395.009 | 2.428 | 474.317 | 2.683
1528.427 | 1.718 | 154.862 | 2.223 | 221.505 | 2.266 | 259.026 | 2.291 | 300.42 | 2.322 | 400.574 | 2.433 | 478.028 | 2.693
1533.993 | 1.714 | 160.428 | 2.226 | 227.071 | 2.268 | 264.592 | 2.293 | 305.986 | 2.324 | 406.14 | 2.436 | 481.692 | 2.703
1539.557 | 1.711 | 165.993 | 2.229 | 232.637 | 2.271 | 270.156 | 2.295 | 311.553 | 2.326 | 411.706 | 2.441 | 485.217 | 2.714
1545.121 | 1.707 | 171.558 | 2.232 | 238.201 | 2.273 | 275.722 | 2.298 | 317.119 | 2.328 | 417.272 | 2.446 | 488.315 | 2.724
1550.687 | 1.703 | 177.124 | 2.235 | 243.767 | 2.276 | 281.287 | 2.3 | 322.684 | 2.331 | 422.838 | 2.45 | 491.539 | 2.734
1556.251 | 1.698 | 182.691 | 2.238 | 249.332 | 2.278 | 286.852 | 2.303 | 328.25 | 2.333 | 428.404 | 2.455 | 494.777 | 2.745
1561.816 | 1.694 | 188.256 | 2.24 | 254.898 | 2.28 | 292.417 | 2.304 | 333.816 | 2.336 | 433.969 | 2.46 | 497.87 | 2.755
1567.381 | 1.689 | 193.822 | 2.243 | 260.463 | 2.282 | 297.983 | 2.307 | 339.381 | 2.339 | 439.535 | 2.465 | 501.098 | 2.766
1572.945 | 1.685 | 199.386 | 2.246 | 266.029 | 2.284 | 303.548 | 2.309 | 344.946 | 2.341 | 445.101 | 2.471 | 504.238 | 2.776
1578.511 | 1.68 | 204.952 | 2.248 | 271.594 | 2.286 | 309.115 | 2.311 | 350.511 | 2.343 | 450.668 | 2.476 | 507.14 | 2.786
1584.077 | 1.676 | 210.518 | 2.251 | 277.159 | 2.288 | 314.681 | 2.313 | 356.077 | 2.346 | 456.234 | 2.483 | 510.123 | 2.797
1589.642 | 1.67 | 216.085 | 2.253 | 282.725 | 2.29 | 320.246 | 2.315 | 361.643 | 2.348 | 461.798 | 2.489 | 513.072 | 2.808
1595.208 | 1.665 | 221.651 | 2.255 | 288.29 | 2.292 | 325.812 | 2.317 | 367.209 | 2.35 | 467.362 | 2.496 | 515.85 | 2.818
1600.773 | 1.659 | 227.218 | 2.258 | 293.855 | 2.294 | 331.377 | 2.319 | 372.775 | 2.353 | 472.926 | 2.504 | 518.684 | 2.828
1606.337 | 1.654 | 232.784 | 2.259 | 299.421 | 2.296 | 336.942 | 2.321 | 378.341 | 2.355 | 478.49 | 2.513 | 521.448 | 2.839
1611.902 | 1.648 | 238.349 | 2.262 | 304.986 | 2.298 | 342.509 | 2.324 | 383.905 | 2.358 | 484.054 | 2.521 | 524.083 | 2.849
1617.466 | 1.641 | 243.915 | 2.264 | 310.552 | 2.3 | 348.074 | 2.326 | 389.471 | 2.359 | 489.62 | 2.529 | 526.754 | 2.859
1623.032 | 1.635 | 249.48 | 2.266 | 316.118 | 2.302 | 353.639 | 2.329 | 395.036 | 2.363 | 495.186 | 2.539 | 529.42 | 2.87
1628.597 | 1.628 | 255.045 | 2.268 | 321.684 | 2.304 | 359.204 | 2.331 | 400.602 | 2.365 | 500.751 | 2.549 | 531.873 | 2.88
1634.161 | 1.62 | 260.611 | 2.269 | 327.25 | 2.306 | 364.768 | 2.333 | 406.167 | 2.368 | 506.015 | 2.559 | 534.433 | 2.891
1639.725 | 1.612 | 266.176 | 2.272 | 332.815 | 2.309 | 370.333 | 2.335 | 411.733 | 2.371 | 511.229 | 2.57 | 536.915 | 2.901
1645.289 | 1.603 | 271.741 | 2.274 | 338.38 | 2.311 | 375.899 | 2.338 | 417.298 | 2.374 | 516.081 | 2.581 | 539.242 | 2.911
1650.853 | 1.594 | 277.307 | 2.276 | 343.946 | 2.313 | 381.465 | 2.339 | 422.863 | 2.376 | 520.492 | 2.591 | 541.64 | 2.922
1656.417 | 1.584 | 282.873 | 2.278 | 349.513 | 2.314 | 387.03 | 2.342 | 428.428 | 2.379 | 524.499 | 2.602 | 543.935 | 2.933
1661.679 | 1.574 | 288.438 | 2.279 | 355.08 | 2.316 | 392.596 | 2.344 | 433.993 | 2.382 | 528.279 | 2.613 | 546.148 | 2.943
1666.794 | 1.563 | 294.003 | 2.281 | 360.646 | 2.318 | 398.161 | 2.346 | 439.558 | 2.384 | 531.952 | 2.623 | 548.489 | 2.953
1671.695 | 1.553 | 299.568 | 2.283 | 366.213 | 2.321 | 403.726 | 2.348 | 445.124 | 2.387 | 535.616 | 2.634 | 550.697 | 2.964
1676.406 | 1.542 | 305.134 | 2.286 | 371.779 | 2.323 | 409.292 | 2.35 | 450.688 | 2.39 | 539.133 | 2.644 | 552.77 | 2.974
1680.82 | 1.531 | 310.7 | 2.288 | 377.345 | 2.324 | 414.856 | 2.353 | 456.253 | 2.393 | 542.57 | 2.655 | 554.955 | 2.984
1685.165 | 1.521 | 316.266 | 2.29 | 382.911 | 2.326 | 420.422 | 2.354 | 461.818 | 2.396 | 545.914 | 2.666 | 557.116 | 2.995
1689.208 | 1.51 | 321.833 | 2.292 | 388.477 | 2.328 | 425.989 | 2.356 | 467.382 | 2.4 | 549.105 | 2.676 | 558.095 | 3
1693.145 | 1.499 | 327.399 | 2.294 | 394.042 | 2.33 | 431.555 | 2.359 | 472.948 | 2.404 | 552.194 | 2.687
1696.886 | 1.489 | 332.964 | 2.295 | 399.608 | 2.333 | 437.12 | 2.362 | 478.513 | 2.407 | 555.167 | 2.698
1700.411 | 1.478 | 338.53 | 2.297 | 405.175 | 2.335 | 442.686 | 2.364 | 484.078 | 2.41 | 558.066 | 2.708
1703.893 | 1.468 | 344.095 | 2.299 | 410.741 | 2.337 | 448.252 | 2.368 | 489.644 | 2.414 | 560.913 | 2.719
1707.213 | 1.457 | 349.661 | 2.301 | 416.306 | 2.339 | 453.818 | 2.37 | 495.21 | 2.418 | 563.594 | 2.729
1710.375 | 1.446 | 355.228 | 2.303 | 421.872 | 2.341 | 459.383 | 2.373 | 500.775 | 2.421 | 566.099 | 2.739
1713.533 | 1.436 | 360.793 | 2.304 | 427.437 | 2.343 | 464.949 | 2.375 | 506.34 | 2.425 | 568.673 | 2.75
1716.556 | 1.425 | 366.359 | 2.306 | 433.003 | 2.345 | 470.514 | 2.378 | 511.906 | 2.429 | 571.173 | 2.761
1719.514 | 1.414 | 371.926 | 2.309 | 438.568 | 2.348 | 476.08 | 2.38 | 517.471 | 2.433 | 573.491 | 2.771
1722.398 | 1.404 | 377.492 | 2.311 | 444.133 | 2.349 | 481.645 | 2.383 | 523.036 | 2.438 | 575.861 | 2.781
1725.199 | 1.393 | 383.057 | 2.313 | 449.698 | 2.352 | 487.211 | 2.385 | 528.602 | 2.444 | 578.139 | 2.792
1727.954 | 1.383 | 388.622 | 2.314 | 455.263 | 2.354 | 492.778 | 2.388 | 534.166 | 2.449 | 580.304 | 2.802
1730.601 | 1.373 | 394.187 | 2.316 | 460.829 | 2.356 | 498.345 | 2.391 | 539.731 | 2.454 | 582.516 | 2.813
1733.207 | 1.362 | 399.752 | 2.318 | 466.394 | 2.358 | 503.91 | 2.394 | 545.296 | 2.46 | 584.715 | 2.823
1735.614 | 1.352 | 405.319 | 2.319 | 471.959 | 2.36 | 509.476 | 2.396 | 550.86 | 2.466 | 586.682 | 2.833
1738.127 | 1.341 | 410.885 | 2.321 | 477.524 | 2.363 | 515.042 | 2.399 | 556.426 | 2.472 | 588.755 | 2.844
1740.548 | 1.331 | 416.45 | 2.324 | 483.089 | 2.364 | 520.607 | 2.403 | 561.992 | 2.478 | 590.786 | 2.854
1742.834 | 1.321 | 422.016 | 2.325 | 488.655 | 2.368 | 526.172 | 2.407 | 567.558 | 2.485 | 592.636 | 2.864
1745.195 | 1.31 | 427.582 | 2.327 | 494.222 | 2.37 | 531.737 | 2.411 | 573.123 | 2.493 | 594.616 | 2.875
1747.56 | 1.299 | 433.149 | 2.329 | 499.788 | 2.373 | 537.303 | 2.414 | 578.687 | 2.501 | 596.518 | 2.886
1749.716 | 1.289 | 438.715 | 2.331 | 505.354 | 2.376 | 542.868 | 2.418 | 584.252 | 2.511 | 598.299 | 2.896
1751.997 | 1.279 | 444.28 | 2.333 | 510.919 | 2.378 | 548.433 | 2.422 | 589.525 | 2.521 | 600.135 | 2.906
1754.232 | 1.268 | 449.846 | 2.336 | 516.484 | 2.381 | 553.999 | 2.426 | 595.089 | 2.531 | 601.912 | 2.917
1756.328 | 1.258 | 455.412 | 2.337 | 522.049 | 2.383 | 559.564 | 2.43 | 600.032 | 2.541 | 603.558 | 2.927
1758.521 | 1.248 | 460.978 | 2.339 | 527.615 | 2.386 | 565.128 | 2.434 | 604.846 | 2.552 | 605.242 | 2.938
1760.719 | 1.237 | 466.543 | 2.341 | 533.181 | 2.388 | 570.693 | 2.439 | 609.261 | 2.563 | 606.879 | 2.948
1762.723 | 1.227 | 472.108 | 2.343 | 538.746 | 2.391 | 576.259 | 2.444 | 613.44 | 2.573 | 608.372 | 2.958
1764.888 | 1.216 | 477.673 | 2.344 | 544.311 | 2.394 | 581.824 | 2.448 | 617.126 | 2.583 | 609.939 | 2.969
1766.989 | 1.206 | 483.238 | 2.346 | 549.876 | 2.397 | 587.389 | 2.454 | 620.799 | 2.594 | 611.483 | 2.979
1768.969 | 1.196 | 488.804 | 2.349 | 555.442 | 2.4 | 592.954 | 2.459 | 624.222 | 2.604 | 612.916 | 2.989
1771.051 | 1.185 | 494.369 | 2.351 | 561.007 | 2.403 | 598.519 | 2.465 | 627.343 | 2.614 | 614.409 | 3
1773.119 | 1.174 | 499.934 | 2.353 | 566.573 | 2.406 | 604.084 | 2.471 | 630.441 | 2.625
1775.016 | 1.164 | 505.499 | 2.356 | 572.138 | 2.409 | 609.648 | 2.478 | 633.385 | 2.636
1777.047 | 1.154 | 511.065 | 2.358 | 577.704 | 2.414 | 615.214 | 2.486 | 636.005 | 2.646
1779.055 | 1.143 | 516.63 | 2.36 | 583.269 | 2.418 | 620.78 | 2.495 | 638.709 | 2.656
1780.942 | 1.133 | 522.195 | 2.362 | 588.835 | 2.421 | 626.345 | 2.504 | 641.307 | 2.667
1782.978 | 1.123 | 527.761 | 2.364 | 594.4 | 2.425 | 631.912 | 2.513 | 643.625 | 2.677
1785 | 1.112 | 533.326 | 2.366 | 599.965 | 2.429 | 637.478 | 2.523 | 645.944 | 2.688
1786.864 | 1.102 | 538.893 | 2.368 | 605.53 | 2.433 | 642.663 | 2.534 | 648.24 | 2.698
1788.877 | 1.091 | 544.46 | 2.37 | 611.096 | 2.438 | 647.611 | 2.544 | 650.314 | 2.708
1790.862 | 1.081 | 550.025 | 2.373 | 616.662 | 2.443 | 652.221 | 2.555 | 652.41 | 2.719
1792.767 | 1.071 | 555.59 | 2.375 | 622.227 | 2.448 | 656.307 | 2.566 | 654.436 | 2.729
1794.812 | 1.06 | 561.155 | 2.377 | 627.793 | 2.453 | 660.202 | 2.576 | 656.231 | 2.739
1796.885 | 1.049 | 566.72 | 2.379 | 633.36 | 2.459 | 663.876 | 2.587 | 658.068 | 2.75
1798.861 | 1.039 | 572.286 | 2.382 | 638.926 | 2.466 | 667.22 | 2.598 | 659.802 | 2.761
1800.952 | 1.029 | 577.852 | 2.384 | 644.491 | 2.472 | 670.337 | 2.608 | 661.388 | 2.771
1803.122 | 1.018 | 583.418 | 2.388 | 650.056 | 2.479 | 673.151 | 2.619 | 663.021 | 2.781
1805.186 | 1.008 | 588.984 | 2.391 | 655.621 | 2.486 | 675.827 | 2.629 | 664.588 | 2.792
1806.911 | 1 | 594.55 | 2.394 | 661.187 | 2.494 | 678.36 | 2.64 | 666.058 | 2.802
|  | 600.117 | 2.396 | 666.753 | 2.503 | 680.841 | 2.651 | 667.588 | 2.813
0 | 1 | 605.683 | 2.399 | 672.319 | 2.512 | 683.229 | 2.661 | 669.058 | 2.823
0.005 | 1.049 | 611.248 | 2.403 | 677.886 | 2.522 | 685.501 | 2.672 | 670.431 | 2.833
0.107 | 1.059 | 616.814 | 2.406 | 683.121 | 2.533 | 687.658 | 2.683 | 671.841 | 2.844
0.311 | 1.07 | 622.38 | 2.408 | 688 | 2.543 | 689.647 | 2.693 | 673.223 | 2.854
0.547 | 1.081 | 627.945 | 2.412 | 692.545 | 2.554 | 691.656 | 2.703 | 674.47 | 2.864
0.812 | 1.091 | 633.511 | 2.415 | 696.598 | 2.564 | 693.631 | 2.714 | 675.806 | 2.875
1.071 | 1.101 | 639.076 | 2.419 | 700.373 | 2.575 | 695.37 | 2.724 | 677.077 | 2.886
1.373 | 1.112 | 644.642 | 2.422 | 703.944 | 2.586 | 697.174 | 2.734 | 678.273 | 2.896
1.679 | 1.123 | 650.207 | 2.426 | 707.26 | 2.596 | 698.899 | 2.745 | 679.506 | 2.906
1.98 | 1.133 | 655.772 | 2.43 | 710.358 | 2.607 | 700.458 | 2.755 | 680.708 | 2.917
2.31 | 1.143 | 661.337 | 2.434 | 713.238 | 2.618 | 702.077 | 2.766 | 681.821 | 2.927
2.648 | 1.154 | 666.903 | 2.438 | 715.877 | 2.628 | 703.654 | 2.776 | 682.971 | 2.938
2.982 | 1.164 | 672.468 | 2.443 | 718.322 | 2.639 | 705.068 | 2.786 | 684.107 | 2.948
3.339 | 1.174 | 678.034 | 2.448 | 720.655 | 2.649 | 706.543 | 2.797 | 685.146 | 2.958
3.706 | 1.185 | 683.6 | 2.453 | 722.885 | 2.66 | 707.957 | 2.808 | 686.254 | 2.969
4.063 | 1.195 | 689.165 | 2.458 | 725.037 | 2.671 | 709.265 | 2.818 | 687.321 | 2.979
4.448 | 1.206 | 694.73 | 2.463 | 727.096 | 2.681 | 710.601 | 2.828 | 688.295 | 2.989
4.842 | 1.216 | 700.295 | 2.469 | 729.067 | 2.692 | 711.918 | 2.839 | 689.347 | 3
5.213 | 1.226 | 705.861 | 2.477 | 731.034 | 2.703 | 713.105 | 2.849
5.621 | 1.237 | 711.427 | 2.484 | 732.875 | 2.713 | 714.358 | 2.859
6.029 | 1.248 | 716.993 | 2.492 | 734.655 | 2.724 | 715.573 | 2.87
6.424 | 1.258 | 722.557 | 2.499 | 736.357 | 2.734 | 716.663 | 2.88
6.85 | 1.268 | 728.123 | 2.508 | 738.045 | 2.745 | 717.813 | 2.891
7.282 | 1.279 | 733.689 | 2.518 | 739.543 | 2.755 | 718.958 | 2.901
7.685 | 1.289 | 739.255 | 2.528 | 741.097 | 2.766 | 719.988 | 2.911
8.131 | 1.299 | 744.199 | 2.539 | 742.576 | 2.776 | 721.073 | 2.922
8.571 | 1.31 | 748.949 | 2.549 | 743.949 | 2.786 | 722.121 | 2.933
9.003 | 1.32 | 753.337 | 2.56 | 745.34 | 2.797 | 723.09 | 2.943
9.453 | 1.331 | 757.219 | 2.571 | 746.694 | 2.808 | 724.102 | 2.953
9.907 | 1.341 | 760.924 | 2.581 | 747.942 | 2.818 | 725.089 | 2.964
10.357 | 1.351 | 764.315 | 2.592 | 749.208 | 2.828 | 726.008 | 2.974
10.825 | 1.362 | 767.539 | 2.603 | 750.456 | 2.839 | 726.968 | 2.984
11.299 | 1.373 | 770.563 | 2.613 | 751.597 | 2.849 | 727.881 | 2.995
11.748 | 1.383 | 773.36 | 2.624 | 752.78 | 2.859 | 728.317 | 3
12.231 | 1.393 | 776.032 | 2.634 | 753.93 | 2.87
12.722 | 1.404 | 778.546 | 2.645 | 754.978 | 2.88
13.172 | 1.414 | 780.944 | 2.656 | 756.078 | 2.891
13.673 | 1.424 | 783.268 | 2.666 | 757.131 | 2.901
14.179 | 1.435 | 785.434 | 2.677 | 758.123 | 2.911
14.638 | 1.445 | 787.545 | 2.688 | 759.116 | 2.922
15.148 | 1.456 | 789.544 | 2.698 | 760.118 | 2.933
15.658 | 1.466 | 791.348 | 2.708 | 761.045 | 2.943
16.141 | 1.476 | 793.222 | 2.719 | 761.996 | 2.953
16.665 | 1.487 | 794.966 | 2.729 | 762.929 | 2.964
17.185 | 1.498 | 796.58 | 2.739 | 763.8 | 2.974
17.681 | 1.508 | 798.226 | 2.75 | 764.682 | 2.984
18.201 | 1.518 | 799.821 | 2.761 | 765.572 | 2.995
18.739 | 1.529 | 801.278 | 2.771 | 765.971 | 3
19.244 | 1.539 | 802.729 | 2.781
19.773 | 1.549 | 804.144 | 2.792
20.302 | 1.56 | 805.442 | 2.802
20.826 | 1.57 | 806.769 | 2.813
21.373 | 1.581 | 808.068 | 2.823
21.93 | 1.591 | 809.222 | 2.833
22.431 | 1.601 | 810.405 | 2.844
23.006 | 1.612 | 811.536 | 2.854
23.563 | 1.623 | 812.603 | 2.864
24.096 | 1.633 | 813.698 | 2.875
24.657 | 1.643 | 814.723 | 2.886
25.232 | 1.654 | 815.706 | 2.896
25.77 | 1.664 | 816.712 | 2.906
26.35 | 1.674 | 817.691 | 2.917
26.944 | 1.685 | 818.563 | 2.927
27.486 | 1.695 | 819.504 | 2.938
28.089 | 1.706 | 820.423 | 2.948
28.683 | 1.716 | 821.225 | 2.958
29.253 | 1.726 | 822.111 | 2.969
29.87 | 1.737 | 822.945 | 2.979
30.482 | 1.748 | 823.729 | 2.989
31.085 | 1.758 | 824.536 | 3
31.716 | 1.768
32.37 | 1.779
32.987 | 1.789
33.66 | 1.799
34.337 | 1.81
34.986 | 1.82
35.705 | 1.831
36.442 | 1.841
37.152 | 1.851
37.932 | 1.862
38.73 | 1.873
39.518 | 1.883
40.372 | 1.893
41.281 | 1.904
42.176 | 1.914
43.15 | 1.924
44.203 | 1.935
45.242 | 1.945
46.397 | 1.956
47.621 | 1.966
48.845 | 1.976
50.251 | 1.987
51.749 | 1.998
53.344 | 2.008
55.055 | 2.019
56.924 | 2.029
58.909 | 2.04
61.108 | 2.051
63.496 | 2.061
66.145 | 2.072
69.012 | 2.083
72.255 | 2.093
75.822 | 2.104
79.852 | 2.114
84.36 | 2.125
89.606 | 2.136
95.144 | 2.146
100.71 | 2.154
106.275 | 2.161
111.841 | 2.168
117.407 | 2.174
122.973 | 2.18
128.54 | 2.185
134.107 | 2.19
139.674 | 2.194
145.241 | 2.198
150.807 | 2.202
156.372 | 2.206
161.938 | 2.209
167.503 | 2.212
173.07 | 2.216
178.636 | 2.218
184.201 | 2.221
189.766 | 2.224
195.331 | 2.226
200.897 | 2.229
206.461 | 2.231
212.027 | 2.234
217.594 | 2.236
223.159 | 2.238
228.725 | 2.24
234.29 | 2.242
239.856 | 2.244
245.422 | 2.247
250.987 | 2.249
256.552 | 2.251
262.117 | 2.253
267.682 | 2.255
273.248 | 2.257
278.814 | 2.259
284.38 | 2.261
289.946 | 2.263
295.513 | 2.264
301.079 | 2.266
306.646 | 2.268
312.212 | 2.27
317.779 | 2.272
323.345 | 2.274
328.911 | 2.276
334.477 | 2.278
340.043 | 2.279
345.609 | 2.281
351.175 | 2.283
356.742 | 2.284
362.308 | 2.286
367.875 | 2.288
373.442 | 2.289
379.007 | 2.291
384.573 | 2.293
390.14 | 2.294
395.707 | 2.296
401.274 | 2.298
406.839 | 2.3
412.405 | 2.302
417.971 | 2.304
423.537 | 2.306
429.103 | 2.308
434.669 | 2.309
440.235 | 2.311
445.801 | 2.312
451.366 | 2.314
456.932 | 2.316
462.498 | 2.317
468.065 | 2.319
473.63 | 2.321
479.197 | 2.323
484.763 | 2.324
490.329 | 2.326
495.895 | 2.329
501.462 | 2.331
507.028 | 2.333
512.594 | 2.334
518.16 | 2.336
523.724 | 2.338
529.29 | 2.339
534.855 | 2.341
540.421 | 2.343
545.987 | 2.344
551.553 | 2.347
557.119 | 2.348
562.686 | 2.35
568.253 | 2.352
573.819 | 2.354
579.384 | 2.356
584.95 | 2.358
590.515 | 2.36
596.081 | 2.362
601.646 | 2.364
607.212 | 2.366
612.778 | 2.368
618.343 | 2.37
623.909 | 2.373
629.475 | 2.375
635.04 | 2.378
640.606 | 2.38
646.172 | 2.383
651.738 | 2.385
657.303 | 2.387
662.869 | 2.389
668.434 | 2.393
673.999 | 2.395
679.564 | 2.398
685.129 | 2.4
690.694 | 2.403
696.259 | 2.406
701.824 | 2.409
707.39 | 2.413
712.955 | 2.416
718.521 | 2.419
724.086 | 2.423
729.652 | 2.426
735.219 | 2.43
740.785 | 2.434
746.351 | 2.439
751.917 | 2.443
757.484 | 2.448
763.05 | 2.453
768.616 | 2.458
774.181 | 2.464
779.747 | 2.469
785.313 | 2.476
790.879 | 2.483
796.446 | 2.489
802.011 | 2.497
807.577 | 2.506
813.144 | 2.515
818.711 | 2.525
824.277 | 2.535
829.786 | 2.546
835.106 | 2.556
840.124 | 2.567
844.93 | 2.578
849.539 | 2.588
853.802 | 2.599
857.809 | 2.609
861.565 | 2.62
864.859 | 2.63
868.073 | 2.641
871.023 | 2.651
873.667 | 2.661
876.265 | 2.672
878.668 | 2.683
880.801 | 2.693
882.949 | 2.703
884.957 | 2.714
886.799 | 2.724
888.612 | 2.734
890.37 | 2.745
891.915 | 2.755
893.473 | 2.766
894.958 | 2.776
896.27 | 2.786
897.629 | 2.797
898.872 | 2.808
900.013 | 2.818
901.168 | 2.828
902.249 | 2.839
903.241 | 2.849
904.243 | 2.859
905.212 | 2.87
906.075 | 2.88
906.993 | 2.891
907.861 | 2.901
908.668 | 2.911
909.484 | 2.922
910.305 | 2.933
911.029 | 2.943
911.794 | 2.953
912.541 | 2.964
913.218 | 2.974
913.933 | 2.984
914.633 | 2.995
914.944 | 3