## Raw_Data
活物質 | 導電助剤 | バインダー | ロード量 | 2nd.放電容量 | 塩1 | 塩1濃度(M) | 塩2 | 塩2濃度(M) | 溶媒1 | 溶媒1割合 | 溶媒2 | 溶媒2割合 | 溶媒3 | 溶媒3割合 | 添加剤 | 添加剤量(%)
MSC-30SS | AB(HS-100) | CMC+SBR | 10 | 865.5 | LiTFSI | 1 |  |  | FEC | 50 | D2 | 50 |  |  | LiFSI | 5
MSC-30SS | AB(HS-100) | CMC+SBR | 10 | 823.1 | LiTFSI | 1 |  |  | FEC | 50 | D2 | 50 |  |  | VC | 10
MSC-30SS | AB(HS-100) | ポリアクリル酸(PAA) | 12.8 | 877.1 | LiTFSI | 1 |  |  | FEC | 50 | D2 | 50 |  |  | LiFSI | 5
MSC-30SS | AB(HS-100) | CMC+SBR | 12.8 | 747.2 | LiTFSI | 1 |  |  | FEC | 50 | D2 | 50 |  |  | LiFSI | 5
MSC-30SS | AB(HS-100) | ポリアクリル酸(PAA) | 11.5 | 861.3 | LiTFSI | 1 |  |  | FEC | 50 | D2 | 50 |  |  | LiFSI | 5
MSC-30SS | AB(HS-100) | ポリアクリル酸(PAA) | 12 | 887 | LiTFSI | 1 |  |  | FEC | 50 | D2 | 50 |  |  | LiFSI | 5
MSC-30SS | AB(HS-100) | ポリアクリル酸(PAA) | 11.8 | 903.8 | LiTFSI | 1 |  |  | FEC | 50 | D2 | 50 |  |  | LiFSI | 5
MSC-30SS | AB(HS-100) | ポリアクリル酸(PAA) | 11.7 | short-circuit | LiTFSI | 1 |  |  | FEC | 50 | D2 | 50 |  |  | LiFSI | 5
MSC-30SS | AB(HS-100) | ポリグルタミン酸(PPT) | 11.6 | 850.1 | LiTFSI | 1 |  |  | FEC | 50 | D2 | 50 |  |  | LiFSI | 5
MSC-30SS | AB(HS-100) | ポリグルタミン酸(PPT) | 12.1 | 626 | LiTFSI | 1 |  |  | FEC | 1 | DME | 1 | D2 | 1
MSC-30SS | AB(HS-100) | ポリアクリル酸(PAA) | 11.7 | short-circuit | LiTFSI | 1 |  |  | FEC | 50 | D2 | 50 |  |  | LiFSI | 5
MSC-30SS | AB(HS-100) | ポリアクリル酸(PAA) | 12.1 | 873.2 | LiTFSI | 1 |  |  | FEC | 50 | D2 | 50 |  |  | LiFSI | 5
MSC-30SS | AB(HS-100) | PAA+PPT | 12.2 | 895.2 | LiTFSI | 1 |  |  | FEC | 50 | D2 | 50 |  |  | LiFSI | 5
MSC-30SS | AB(HS-100) | PAA+PPT | 10.7 | 938.1 | LiTFSI | 1 |  |  | FEC | 50 | D2 | 50 |  |  | LiFSI | 5
1200℃処理MSC | AB(HS-100) | CMC+SBR | 10 | 677.7 | LiTFSI | 1 |  |  | FEC | 50 | D2 | 50 |  |  | LiFSI | 5
MSC-30SS | AB(HS-100) | ポリグルタミン酸(PPT) | 10.3 | 900 | LiTFSI | 1 |  |  | FEC | 50 | D2 | 50 |  |  | LiFSI | 5
MSC-30SS | AB(HS-100)+CNT | ポリグルタミン酸(PPT) | 8.6 | 1056 | LiFSI | 3 | LiDFOB | 0.1 | DME | 50 | D2 | 50 |  |  | FEC | 1
MSC-30SS | AB(Li435) | CMC+SBR | 12 | 926 | LiTFSI | 1 |  |  | FEC | 50 | D2 | 50 |  |  | LiFSI | 5
MSC-30SS | AB(HS-100) | ポリアクリル酸(PAA) | 12.3 | 702 | LiTFSI | 1 |  |  | FEC | 1 | DME | 1 | D2 | 1
MSC-30SS | AB(HS-100) | PAA+PPT | 10.4 | 710 | LiTFSI | 1 |  |  | FEC | 1 | DME | 1 | D2 | 1
MSC-30SS | AB(Li435) | CMC+SBR | 10.9 | 643 | LiTFSI | 1 |  |  | FEC | 1 | DME | 2 | D2 | 2
MSC-30SS | AB(Li435) | CMC+SBR | 10.9 | 894 | LiTFSI | 1 |  |  | FEC | 50 | D2 | 50 |  |  | MLiDFOB | 0.1
MSC-30SS | AB(Li435) | ポリグルタミン酸(PPT) | 12.3 | 442 | LiTFSI | 1 |  |  | FEC | 1 | DME | 1 | D2 | 1
MSC-30SS | AB(Li435) | ポリグルタミン酸(PPT) | 8.8 | 516 | LiTFSI | 1 |  |  | FEC | 1 | DME | 2 | D2 | 2
MSC-30SS | AB(Li435) | ポリグルタミン酸(PPT) | 10 | 563 | LiTFSI | 1 |  |  | FEC | 1 | DME | 2 | D2 | 2
MSC-30SS | AB(Li435) | PAA+PPT | 10.1 | 728.7 | LiTFSI | 1 |  |  | FEC | 1 | DME | 2 | D2 | 2
MSC-30SS | AB(Li435) | PAA+PPT | 9.8 | 1049.9 | LiTFSI | 1 |  |  | ClEC | 7 | D11 | 3
MSC-30SS | AB(Li435) | PAA+PPT | 10.8 | short-circuit | LiTFSI | 1 |  |  | FEC | 1 | DME | 1 | D2 | 1
二次Resin | AB(Li435) | PAA+PPT | 9 | 864.8 | LiTFSI | 1 |  |  | ClEC | 7 | D11 | 3
二次Resin | AB(Li435) | PAA+PPT | 9.3 | 388.1 | LiTFSI | 1 |  |  | FEC | 1 | DME | 2 | D2 | 2
一次Resin | AB(Li435) | PAA+PPT | 9.4 | 1692.9 | LiFSI | 3 | LiDFOB | 0.1 | DME | 50 | D2 | 50 |  |  | FEC | 1
一次Resin | AB(Li435) | PAA+PPT | 9.5 | 767.4 | LiTFSI | 1 |  |  | FEC | 1 | DME | 2 | D2 | 2
一次Resin | AB(Li435) | PAA+PPT | 9.4 | short-circuit | LiTFSI | 1 |  |  | ClEC | 7 | D11 | 3
MSC-30SS | AB(HS-100) | PAA+PPT | 9.8 | 835 | LiTFSI | 1 |  |  | ClEC | 1 | DME | 2 | D2 | 2
MSC-30SS | AB(Li435) | PAA+PPT | 8.9 | 890 | LiTFSI | 1 |  |  | FEC | 50 | D2 | 50 |  |  | LiFSI | 5
急冷MSC | AB(Li435) | PAA+PPT | 9.5 | 853.3 | LiTFSI | 1 |  |  | FEC | 1 | DME | 2 | D2 | 2
H2O2MSC | AB(Li435) | PAA+PPT | 9.6 | 962 | LiTFSI | 1 |  |  | FEC | 50 | D2 | 50 |  |  | LiFSI | 5
一次Resin | AB(Li435) | PAA+PPT | 9.9 | 165 | LiTFSI | 1 |  |  | ClEC | 7 | D11 | 3
急冷MSC | AB(Li435) | PAA+PPT | 9.3 | 956.6 | LiTFSI | 1 |  |  | ClEC | 1 | DME | 2 | D2 | 2
MSC-30SS | AB(Li435) | PAA+PPT | 8.2 | 30 | LiTFSI | 1 |  |  | DME | 50 | D2 | 50
一次Resin | AB(Li435) | PAA+PPT | 9.6 | 922.9 | LiFSI | 3 | LiDFOB | 0.1 | DME | 50 | D2 | 50 |  |  | FEC | 10
一次Resin | AB(Li435) | PAA+PPT | 8.9 | 956 | LiTFSI | 3 |  |  | FEC | 1 | DME | 2 | D2 | 2
H2O2MSC | AB(Li435) | PAA+PPT | 9.9 | 762 | LiTFSI | 1 |  |  | FEC | 1 | DME | 2 | D2 | 2
MSC-30SS | AB(Li435) | PAA+PPT | 9.8 | 1662.2 | LiFSI | 3 | LiDFOB | 0.1 | DME | 50 | D2 | 50
MSC-30SS | AB(Li435) | PAA+PPT | 10.1 | 1385.5 | LiFSI | 3 | LiDFOB | 0.1 | DME | 50 | D2 | 50 |  |  | FEC | 3
MSC-30SS | AB(Li435) | PAA+PPT | 10.4 | 58.8 | LiFSI | 1 | LiDFOB | 0.1 | DME | 50 | D2 | 50
MSC-30SS | AB(Li435) | PAA+PPT | 9.4 | 31.5 | LiTFSI | 1 | LiDFOB | 0.1 | DME | 50 | D2 | 50
一次Resin | AB(Li435) | PAA+PPT | 9.4 | 1111.6 | LiFSI | 3 | LiDFOB | 0.1 | DME | 50 | D2 | 50 |  |  | FEC | 3
MSC-30SS | AB(Li435) | PAA+PPT | 11 | eternal charge | LiTFSI | 1 |  |  | FEC | 1 | DME | 1 | D2 | 1
MSC-30SS | AB(Li435) | PAA+PPT | 10.7 | 826 | LiTFSI | 1 |  |  | ClEC | 1 | DME | 1 | D2 | 1
MSC-30SS | AB(Li435) | PAA+PPT | 11.6 | 722 | LiTFSI | 1 |  |  | FEC | 1 | DME | 1 | D2 | 1
急冷MSC | AB(Li435) | PAA+PPT | 9.9 | eternal charge | LiTFSI | 1 |  |  | FEC | 1 | DME | 1 | D2 | 1
急冷MSC | AB(Li435) | PAA+PPT | 10.9 | eternal charge | LiTFSI | 1 |  |  | ClEC | 1 | DME | 1 | D2 | 1
MSC-30SS | AB(Li435) | ポリグルタミン酸(PPT) | 9.9 | 416.5 | LiTFSI | 1 |  |  | FEC | 1 | DME | 1 | D2 | 1
MSC-30SS | AB(Li435) | ポリグルタミン酸(PPT) | 10.6 | 457.5 | LiTFSI | 1 |  |  | FEC | 1 | DME | 1 | D2 | 1
MSC-30SS | AB(Li435) | ポリグルタミン酸(PPT) | 10.5 | 720.1 | LiTFSI | 1 |  |  | ClEC | 1 | DME | 1 | D2 | 1
MSC-30SS | AB(Li435) | ポリグルタミン酸(PPT) | 10.2 | 706.4 | LiTFSI | 1 |  |  | ClEC | 1 | DME | 1 | D2 | 1
一次Resin | AB(Li435) | PAA+PPT | 9.5 | 1448.6 | LiFSI | 3 | LiDFOB | 0.1 | DME | 50 | D2 | 50 |  |  | FEC | 3
一次Resin | AB(Li435) | PAA+PPT | 8.6 | 1356 | LiFSI | 3 | LiDFOB | 0.1 | DME | 50 | D2 | 50 |  |  | FEC | 3
H2O2MSC | AB(Li435) | PAA+PPT | 10.7 | 761 | LiTFSI | 1 |  |  | FEC | 1 | DME | 1 | D2 | 1
MSC-30SS | AB(Li435) | ポリグルタミン酸(PPT) | 10.6 | 620.7 | LiTFSI | 1 |  |  | FEC | 1 | DME | 1 | D2 | 1
MSC-30SS | AB(HS-100) | CMC+SBR | 10.9 | 642.8 | LiTFSI | 1 |  |  | FEC | 1 | DME | 1 | D2 | 1
MSC-30SS | AB(HS-100) | ポリグルタミン酸(PPT) | 13.1 | 691.5 | LiTFSI | 1 |  |  | ClEC | 1 | DME | 1 | D2 | 1
MSC-30SS | AB(HS-100) | CMC | 11.6 | 613.6 | LiTFSI | 1 |  |  | FEC | 1 | DME | 1 | D2 | 1
H2O2MSC | AB(Li435) | PAA+PPT | 11.6 | 851.8 | LiTFSI | 1 |  |  | ClEC | 1 | DME | 1 | D2 | 1
一次Resin | AB(Li435) | ポリグルタミン酸(PPT) | 9.3 | 1063.9 | LiTFSI | 1 |  |  | ClEC | 7 | D11 | 3
一次Resin | AB(Li435) | ポリグルタミン酸(PPT) | 8.5 | 1065.6 | LiTFSI | 1 |  |  | ClEC | 7 | D11 | 3
MSC-30SS | AB(HS-100) | ポリグルタミン酸(PPT) | 10 | 981.7 | LiTFSI | 1 |  |  | ClEC | 7 | D11 | 3
H2O2MSC | AB(Li435) | ポリグルタミン酸(PPT) | 10 | 457 | LiTFSI | 1 |  |  | FEC | 1 | DME | 1 | D2 | 1
H2O2MSC | AB(HS-100) | ポリグルタミン酸(PPT) | 10.5 | short-circuit | LiTFSI | 1 |  |  | ClEC | 1 | DME | 1 | D2 | 1
MSC-30SS | AB(HS-100) | PPT(セラセパ) | 9.1 | 642.797 | LiTFSI | 1 |  |  | FEC | 1 | DME | 1 | D2 | 1
H2O2MSC | AB(Li435) | PAA+PPT | 11.1 | 794 | LiTFSI | 1 |  |  | FEC | 1.5 | DME | 1 | D2 | 1
H2O2MSC | AB(Li435) | PAA+PPT | 11 | 878.6 | LiTFSI | 1 |  |  | ClEC | 1.5 | DME | 1 | D2 | 1
H2O2MSC | AB(HS-100) | ポリグルタミン酸(PPT) | 9.5 | 686.7 | LiTFSI | 1 |  |  | FEC | 1 | DME | 1 | D2 | 1
H2O2MSC | AB(HS-100) | ポリグルタミン酸(PPT) | 11.54 | 670 | LiTFSI | 1 |  |  | ClEC | 1 | DME | 1 | D2 | 1
H2O2MSC | AB(HS-100) | ポリグルタミン酸(PPT) | 9.7 | 695.4 | LiTFSI | 1 |  |  | FEC | 1 | DME | 1 | D2 | 1 | VC | 5
H2O2MSC | AB(HS-100) | ポリグルタミン酸(PPT) | 8.6 | 878.5 | LiTFSI | 1 |  |  | ClEC | 1.5 | DME | 1 | D2 | 1
H2O2MSC | AB(HS-100) | ポリグルタミン酸(PPT) | 10.3 | 239.4 | LiTFSI | 1.5 |  |  | SL | 50 | D2 | 50 |  |  | VC | 5
MSC/Benzene | AB(HS-100) | ポリグルタミン酸(PPT) | 13.9 | 42.8 | LiFSI | 3 | LiDFOB | 0.1 | DME | 50 | D2 | 50
MSC-30SS | AB(Li435)Hemin | ポリグルタミン酸(PPT) | 11.1 | 611.3 | LiTFSI | 1 |  |  | FEC | 1 | DME | 1 | D2 | 1
H2O2MSC | AB(HS-100) | ポリグルタミン酸(PPT) | 8.6 | 878.5 | LiTFSI | 1 |  |  | ClEC | 1.5 | DME | 1 | D2 | 1
MSC-30SS | AB(HS-100) | CMC+SBR | 10.7 | 632 | LiFSI | 3 |  |  | ClEC | 1.5 | DME | 1 | D2 | 1
MSC/Benzene | AB(HS-100) | ポリグルタミン酸(PPT) | 11.5 | 394 | LiTFSI | 1 |  |  | ClEC | 1.5 | DME | 1 | D2 | 1
MSC-30SS | AB(Li435)Hemin | ポリグルタミン酸(PPT) | 12.1 | short-circuit | LiTFSI | 1 |  |  | FEC | 1 | DME | 1 | D2 | 1
H2O2MSC | AB(HS-100) | ポリグルタミン酸(PPT) | 9.5 | 681.1 | LiTFSI | 1 |  |  | FEC | 1 | DME | 1 | D2 | 1
MSC-30SS | AB(HS-100) | CMC+SBR | 10.6 | 574.8 | LiTFSI | 1 |  |  | FEC | 1.5 | DME | 1 | D2 | 1
MSC-30SS | AB(HS-100) | CMC+SBR | 11.1 | 722.3 | LiTFSI | 1 |  |  | ClEC | 1.5 | DME | 1 | D2 | 1
MSC-30SS | AB(HS-100) | CMC+SBR | 11.5 | 7.8 | LiTFSI | 1.5 |  |  | DME | 50 | D2 | 50 |  |  | FEC | 5
MSC-30SS | AB(HS-100) | CMC+SBR | 10.4 | 6.5 | LiTFSI | 1.5 |  |  | DME | 50 | D2 | 50 |  |  | FEC | 5
MSC-30SS | AB(Li435) | ポリグルタミン酸(PPT) | 10.5 | 630.7 | LiTFSI | 1 |  |  | FEC | 1.5 | DME | 1 | D2 | 1
MSC-30SS | AB(Li435) | ポリグルタミン酸(PPT) | 11.2 | 769.8 | LiTFSI | 1 |  |  | ClEC | 1.5 | DME | 1 | D2 | 1
MSC-30SS | AB(HS-100) | CMC+SBR | 10 | 1272.1 | LiFSI | 3 |  |  | DME | 50 | D2 | 50 |  |  | FEC | 5
H2O2MSC | AB(Li435)Hemin | ポリグルタミン酸(PPT) | 11.6 | 656.4 | LiTFSI | 1 |  |  | FEC | 1.5 | DME | 1 | D2 | 1
H2O2MSC | AB(Li435)Hemin | ポリグルタミン酸(PPT) | 10.9 | 832.4 | LiTFSI | 1 |  |  | ClEC | 1.5 | DME | 1 | D2 | 1
H2O2MSC | AB(Li435)Hemin | ポリグルタミン酸(PPT) | 11.4 | 805.5 | LiTFSI | 1 |  |  | ClEC | 1.5 | DME | 1 | D2 | 1
H2O2MSC | AB(HS-100) | PAA-Li東亞 | 8.9 | 842.4 | LiTFSI | 1 |  |  | FEC | 1.5 | DME | 1 | D2 | 1 | CM5M | 4
H2O2MSC | AB(HS-100) | PAA-Li東亞 | 10.1 | 801.4 | LiTFSI | 1 |  |  | FEC | 1.5 | DME | 1 | D2 | 1
H2O2MSC | AB(HS-100) | PAA-Li東亞 | 10.1 | 897.6 | LiTFSI | 1 |  |  | ClEC | 1.5 | DME | 1 | D2 | 1
LR23 | CNT | ポリグルタミン酸(PPT) | 5.3 | 1215.6 | LiTFSI | 1 |  |  | FEC | 1.5 | EME | 1 | D2 | 1
LR23 | CNT | ポリグルタミン酸(PPT) | 5.3 | 1250.2 | LiTFSI | 1 |  |  | FEC | 1.5 | FME | 1 | D2 | 1
一次Resin Trap | AB(HS-100) | ポリグルタミン酸(PPT) | 7.8 | 1000 | LiFSI | 3 |  |  | DME | 50 | D2 | 50 |  |  | FEC | 5
H2O2MSC | AB(HS-100) | PAA-Li東亞 | 9.9 | 985.2 | LiTFSI | 1 |  |  | FEC | 50 | D2 | 50 |  |  | LiFSI | 5
H2O2MSC | AB(HS-100) | PAA-Li東亞 | 8.7 | 1000 | LiFSI | 3 |  |  | DME | 50 | D11 | 50 |  |  | FEC | 5
H2O2MSC | AB(HS-100) | PAA-Li東亞 | 8.1 | 945.6 | LiTFSI | 1 |  |  | FEC | 1.5 | DME | 1 | D11 | 1 | CM5M | 4
H2O2MSC | AB(HS-100) | PAA-Li東亞 | 8.3 | 988.6 | LiTFSI | 1 |  |  | ClEC | 1.5 | DME | 1 | D11 | 1 | CM5M | 4
H2O2MSC | AB(HS-100) | PAA-Li東亞 | 8.4 | 988 | LiFSI | 3 |  |  | DME | 50 | D11 | 50 |  |  | FEC | 5
H2O2MSC | AB(HS-100) | PAA-Li東亞 | 8 | 974.9 | LiTFSI | 1 |  |  | FEC | 1.5 | DME | 1 | D11 | 1
LR23 | TiB+CNT | ポリグルタミン酸(PPT) | 5.67913 | 1480.6 | LiFSI | 1 |  |  | FEC | 1 | EMC | 1 | HFE | 1
LR23 | TiB+CNT | ポリグルタミン酸(PPT) | 5.554783 | 1470.1 | LiFSI | 1 |  |  | FEC | 1 | DMC | 1 | HFE | 1
LR23 | TiB+CNT | ポリグルタミン酸(PPT) | 5.396522 | 1486.8 | LiFSI | 1 |  |  | FEC | 1 | DEC | 1 | HFE | 1
LR23 | TiB+CNT | ポリグルタミン酸（PPT） | 6.006957 | 1407.9 | LiFSI | 1 |  |  | FEC | 1 | DME | 1 | HFE | 1
LR23 | TiB+CNT | ポリグルタミン酸（PPT） | 5.972174 | 332.2 | LiPF6 | 1 |  |  | EC | 1 | DMC | 1
LR23 | TiB+CNT | ポリグルタミン酸（PPT） | 5.46087 | 1364.3 | LiFSI | 1 |  |  | EC | 1 | DMC | 1 |  | 1
LR23 | TiB+CNT | ポリグルタミン酸（PPT） | 5.972174 | 1324.9 | LiFSI | 1 |  |  | EC | 1 | EMC | 1 | HFE | 1